## Sheet1
Subject | Study | API | Weight | logP | pKa | Solubility | Pgp | DrugCarrierRatio | Position | Comp1 | Comp2 | Ncomps | CarrierNature | Preparation | Solvent | Stabilizer | Separation | Ligands | Size | Zeta | PDI | EE | NPShape | T 1/2 of drug release (hour) | T max of drug release (hour) | Maximium release (%) | Route | T max (blood) (mins) | T max (brain) (mins) | T min (blood) (mins) | T min (brain) (mins) | API Residence time in brain (mins) | Cmax brain (µg/ ml) | C0 brain (µg/ ml) | Cmax blood (µg/ ml) | C0 blood (µg/ ml) | AUC brain (µg.h/ml) | AUC blood (µg.h/ml) | C max (brain/ Blood) | C min (brain/ Blood) | AUC | Tmax ratio (brain/plasma) | Tmin ratio (brain/plasma) | Release
0 | Preparation, Characterization, Pharmacokinetics and Biodistribution of Baicalin-Loaded Liposome on Cerebral Ischemia-Reperfusion after i.v. Administration in Rats | Baicalin | 446.4 | 1.27 | -3.7 | 0.054 | yes | 0.2 | core | phospholipids | cholesterol | 2 | lipid | solvent evaporation | ethanol | none | centrifugation | none | 190 | -5.7 | 0.2 | 42 | spherical | 4 | 4 | 50 | IV | 100 | 100 | 1 | 1 | 500 | 7.5 | 7 | 37.21 | 30 | 0.2 | 267 | 0.2015587 | 0.2333333 | 0.0007490637 | 1 | 1 | 12.5
1 | Dual-drug loaded nanoparticles of Epigallocatechin-3-gallate (EGCG)/Ascorbic acid enhance therapeutic efficacy of EGCG in a APPswe/PS1dE9 Alzheimer's disease mice model | Epigallocatechin gallate | 458.3717 | 2.38 | 7.99 | 0.0728 | no | 0.178 | core | PLGA | PEG | 2 | synthetic polymer | emulsion | ethyl acetate | tween | centrifugation | none | 124.8 | -15.1 | 0.054 | 97.1 | spherical | 30 | 24 | 42 | PO | 60 | 60 | 5 | 5 | 1440 | 0.908 | 0.7 | 842.59 | 20 | 14.41 | 10270.6 | 0.00107763 | 0.035 | 0.001403034 | 1 | 1 | 1.75
2 | A Polymeric Nanoparticle Encapsulated Small Molecule Inhibitor of Hedgehog Signaling (NanoHHI) Bypasses Secondary Mutational Resistance to Smoothened Antagonists | HPI-1 | 463.52 | 2 | 5 | 0 | no | 0.02 | core | PLGA | PEG | 2 | synthetic polymer | emulsion | dichloromethane | PVA | centrifugation | none | 60 | -10.4 | 0.2 | 90 | spherical | 24 | 10 | 100 | IV | 5 | 10 | 5 | 5 | 30 | 3.9 | 1 | 400 | 400 | 2.6 | 268 | 0.00975 | 0.0025 | 0.009701493 | 2 | 1 | 10
3 | Polyethyleneimine-modified iron oxide nanoparticles for brain tumor drug delivery using magnetic targeting and intra-carotid administration | iron oxide | 159.687 | 0.37 | -3 | 0 | no | 0.5 | matrix | other | none | 1 | natural polymer | nanoprecipitation | water | none | centrifugation | none | 189 | -36.1 | 0.136 | 80 | spherical | 1 | 2 | 80 | IV | 2 | 10 | 2 | 2 | 10 | 2.47 | 0.275 | 11 | 11 | 0.1 | 10 | 0.2245455 | 0.025 | 0.01 | 5 | 1 | 40
4 | Electroresponsive Nanoparticles Improve Antiseizure Effect of Phenytoin in Generalized Tonic-Clonic Seizures | Phenytoin | 252.268 | 2.26 | 9.47 | 0.0711 | yes | 1 | matrix | other | PEG | 2 | synthetic polymer | nanoprecipitation | water | none | dialysis | protien | 79.3 | 1 | 0.2 | 70 | spherical | 4 | 4 | 50 | IP | 5 | 90 | 5 | 30 | 240 | 0.5 | 0.3 | 28 | 28 | 1.5 | 128.84 | 0.01785714 | 0.01071429 | 0.01164235 | 18 | 6 | 12.5
5 | Electroresponsive Nanoparticles Improve Antiseizure Effect of Phenytoin in Generalized Tonic-Clonic Seizures | Phenytoin | 252.268 | 2.26 | 9.47 | 0.0711 | yes | 1 | matrix | other | PEG | 2 | synthetic polymer | nanoprecipitation | water | tween | dialysis | protien | 209 | 1 | 0.2 | 70 | spherical | 4 | 4 | 50 | IP | 5 | 90 | 5 | 30 | 240 | 0.5 | 0.4 | 28 | 28 | 1.5 | 120.47 | 0.01785714 | 0.01428571 | 0.01245123 | 18 | 6 | 12.5
6 | Role of serum albumin as a nanoparticulate carrier for nose-to-brain delivery of R-flurbiprofen: implications for the treatment of Alzheimer’s disease | R-flurbiprofen | 244.2609 | 4.42 | 3.57 | 0.0249 | no | 0.03 | core | protien | none | 1 | protien | emulsion | chloroform | none | dialysis | none | 150 | -20 | 0.228 | 60 | spherical | 1 | 6 | 90 | IN | 30 | 30 | 30 | 30 | 240 | 301.2 | 301.2 | 19.72 | 19.72 | 995 | 53 | 15.27383 | 15.27383 | 18.77358 | 1 | 1 | 15
7 | An in vivo mechanism for the reduced peripheral neurotoxicity of NK105: a paclitaxel-incorporating polymeric micellar nanoparticle formulation | paclitaxel | 853.9061 | 3.2 | 10.36 | 0.00556 | yes | 0.1 | core | other | none | 1 | synthetic polymer | emulsion | ethanol | none | centrifugation | none | 90 | -30.1 | 0.2 | 95 | spherical | 35 | 70 | 60 | IV | 15 | 15 | 5 | 5 | 168 | 1 | 0.1 | 142 | 20 | 7.2 | 482 | 0.007042254 | 0.005 | 0.01493776 | 1 | 1 | 0.8571429
8 | Polyethyleneimine-modified iron oxide nanoparticles for brain tumor drug delivery using magnetic targeting and intra-carotid administration | iron oxide | 159.687 | 0.37 | -3 | 0 | no | 0.5 | matrix | other | other | 2 | natural polymer | nanoprecipitation | water | none | centrifugation | none | 225 | 37.2 | 0.147 | 80 | spherical | 1 | 2 | 80 | IV | 2 | 10 | 2 | 2 | 60 | 12.56 | 0.55 | 110 | 110 | 18.4 | 920 | 0.1141818 | 0.005 | 0.02 | 5 | 1 | 40
9 | Preliminary pharmacology of galactosylated chitosan/5-fluorouracil nanoparticles and its inhibition of hepatocellular carcinoma in mice | 5-fluorouracil | 130.07 | -0.58 | 7.76 | 5.86 | no | 0.1 | core | chitosan | none | 1 | natural polymer | Ionic Gelation | water | none | centrifugation | none | 35.19 | 10.34 | 0.2 | 81.82 | spherical | 48 | 240 | 90 | IP | 125.4 | 125.4 | 5 | 5 | 300 | 0.1 | 0.1 | 4.64 | 4.64 | 58.22 | 2701.8 | 0.02155172 | 0.02155172 | 0.0215486 | 1 | 1 | 0.375
10 | Improved Safety, Bioavailability and Pharmacokinetics of Zidovudine through Lactoferrin Nanoparticles during Oral Administration in Rats | Zidovudine | 267.24 | -0.1 | 9.96 | 16.3 | no | 0.25 | core | protien | none | 1 | protien | emulsion | water | none | centrifugation | none | 35 | 1 | 0.2 | 67 | spherical | 240 | 96 | 20 | PO | 480 | 120 | 30 | 120 | 960 | 1 | 0.1 | 45 | 10 | 5.66 | 254.97 | 0.02222222 | 0.01 | 0.02219869 | 0.25 | 4 | 0.2083333
11 | Nose to brain delivery of eletriptan hydrobromide nanoparticles: Preparation, in vitro/in vivo evaluation and effect on trigeminal activation | eletriptan hydrobromide | 382.519 | 3.84 | 16.56 | 0.001 | yes | 0.011 | core | PLGA | none | 1 | synthetic polymer | emulsion | dichloromethane | PVA | centrifugation | none | 201.5 | -17.3 | 0.014 | 47.02 | spherical | 3 | 8 | 100 | IV | 30 | 30 | 30 | 30 | 480 | 11.12 | 10 | 740.44 | 740 | 42.13 | 1714.18 | 0.0150181 | 0.01351351 | 0.02457735 | 1 | 1 | 12.5
12 | Mixed Polyethylene Glycol-Modified Breviscapine-Loaded Solid Lipid Nanoparticles for Improved Brain Bioavailability: Preparation, Characterization, and In Vivo Cerebral Microdialysis Evaluation in Adult Sprague Dawley Rats | Breviscapine | 462.4 | 2.97 | 7.5 | 7.023 | yes | 0.5 | core | solid lipid | none | 1 | lipid | emulsion | ethanol | none | centrifugation | none | 21.6 | -5.8 | 0.27 | 46.89 | spherical | 4 | 55 | 6 | IV | 360 | 360 | 5 | 5 | 720 | 400 | 400 | 90000 | 1000 | 1.59 | 56.39 | 0.004444444 | 0.4 | 0.02819649 | 1 | 1 | 0.1090909
13 | GM1-Modified Lipoprotein-like Nanoparticle: Multifunctional Nanoplatform for the Combination Therapy of Alzheimer's Disease | 𝛼NAP | 3452 | -2.4 | -2.4 | 10 | no | 0.008 | core | phospholipids | none | 1 | lipid | emulsion | chloroform | none | filtration | none | 39.36 | -13.3 | 0.192 | 64.39 | spherical | 200 | 1 | 3.3 | IN | 240 | 120 | 2 | 10 | 240 | 0.0434 | 0.02 | 1.333 | 1 | 0.2956 | 0.00886 | 0.03255814 | 0.02 | 33.36343 | 0.5 | 5 | 3.3
14 | Development and evaluation of Desvenlafaxine loaded PLGA-Chitosan nanoparticles for brain delivery | Desvenlafaxine | 263.3752 | 2.6 | 10.11 | 1.4 | yes | 0.3 | core | PLGA | chitosan | 2 | natural polymer | emulsion | chloroform | PVA | centrifugation | none | 172.5 | 35.63 | 0.254 | 76.4 | spherical | 4 | 12 | 75 | IV | 5 | 240 | 5 | 5 | 1680 | 396.91 | 100 | 16265.67 | 16000 | 12208.5 | 322833.4 | 0.0244017 | 0.00625 | 0.03781672 | 48 | 1 | 6.25
15 | Protein-Functionalized PLGA Nanoparticles of Lamotrigine for Neuropathic Pain Management | Lamotrigine | 256.091 | 1.87 | 14.98 | 0.488 | yes | 0.8 | core | PLGA | none | 1 | synthetic polymer | nanoprecipitation | acetone | PVA | centrifugation | none | 133.9 | -12.07 | 0.048 | 78.28 | spherical | 18 | 120 | 70 | IV | 10.2 | 60 | 10.2 | 30 | 2880 | 0.15 | 0.1 | 8.5 | 8.5 | 2.34 | 59.48 | 0.01764706 | 0.01176471 | 0.03934095 | 5.882353 | 2.941176 | 0.5833333
16 | Mixed Polyethylene Glycol-Modified Breviscapine-Loaded Solid Lipid Nanoparticles for Improved Brain Bioavailability: Preparation, Characterization, and In Vivo Cerebral Microdialysis Evaluation in Adult Sprague Dawley Rats | Breviscapine | 462.4 | 2.97 | 7.5 | 7.023 | yes | 0.5 | core | solid lipid | PEG | 2 | lipid | emulsion | ethanol | none | centrifugation | none | 22.6 | -7.2 | 0.26 | 47.62 | spherical | 6 | 50 | 6 | IV | 360 | 360 | 5 | 5 | 720 | 600 | 400 | 60000 | 1000 | 1.42 | 31.39 | 0.01 | 0.4 | 0.04523734 | 1 | 1 | 0.12
17 | EGCG Nanoparticles Attenuate Aluminum Chloride Induced Neurobehavioral Deficits, Beta Amyloid and Tau Pathology in a Rat Model of Alzheimer’s Disease | Epigallocatechin gallate | 458.3717 | 2.38 | 7.99 | 0.0728 | no | 0.1 | core | PLGA | PEG | 2 | synthetic polymer | emulsion | acetone | PVA | centrifugation | none | 317.8 | -24.5 | 0.115 | 96.25 | spherical | 30 | 24 | 42 | PO | 240 | 180 | 5 | 5 | 1440 | 20.33 | 5 | 334.65 | 100 | 120320 | 2520800 | 0.06075004 | 0.05 | 0.04773088 | 0.75 | 1 | 1.75
18 | Dendrimer-conjugated glutaminase inhibitor selectively targets microglial glutaminase in a mouse model of Rett syndrome | JHU29 | 22000 | 2 | 3 | 0.0077 | no | 1 | matrix | other | none | 1 | synthetic polymer | solvent evaporation | DMSO | none | centrifugation | none | 10 | 3.5 | 0.3 | 50 | other | 200 | 100 | 20 | IP | 0.25 | 0.5 | 5 | 5 | 60 | 0.31 | 0.1 | 8.73 | 3.5 | 0.52 | 9.84 | 0.03550974 | 0.02857143 | 0.05284553 | 2 | 1 | 0.2
19 | Highly Stabilized Curcumin Nanoparticles Tested in an In Vitro Blood–Brain Barrier Model and in Alzheimer’s Disease Tg2576 Mice | curcumin | 368.3799 | 3.62 | 9.06 | 0.00575 | no | 1 | core | PLA | PEG | 2 | synthetic polymer | nanoprecipitation | dichloromethane | PVP | dialysis | none | 55.3 | -0.29 | 0.09 | 99 | spherical | 6 | 24 | 78.64 | PO | 10 | 75 | 10 | 20 | 170 | 10 | 2.5 | 400 | 400 | 0.5 | 7.9 | 0.025 | 0.00625 | 0.06329114 | 7.5 | 2 | 3.276667
20 | Reformulating Tylocrebrine in Epidermal Growth Factor Receptor Targeted Polymeric Nanoparticles Improves Its Therapeutic Index | Tylocrebrine | 393.5 | 2.032857 | 4.906667 | 0.1 | no | 0.16 | core | PLGA | PEG | 2 | synthetic polymer | emulsion | chloroform | PVP | centrifugation | protien | 365.3 | -14.87 | 0.17 | 57 | spherical | 1 | 24 | 75 | IV | 120 | 15 | 120 | 15 | 360 | 0.1 | 0.1 | 0.12 | 0.123 | 1.3 | 17.7 | 0.8333333 | 0.8130081 | 0.07344633 | 0.125 | 0.125 | 3.125
21 | Protein-Functionalized PLGA Nanoparticles of Lamotrigine for Neuropathic Pain Management | Lamotrigine | 256.091 | 1.87 | 14.98 | 0.488 | yes | 0.8 | core | PLGA | none | 1 | synthetic polymer | nanoprecipitation | acetone | PVA | centrifugation | transferrin | 151 | -12.88 | 0.107 | 76.05 | spherical | 18 | 120 | 70 | IV | 10.2 | 60 | 10.2 | 30 | 2880 | 0.25 | 0.15 | 8 | 8 | 4.32 | 57.83 | 0.03125 | 0.01875 | 0.07470171 | 5.882353 | 2.941176 | 0.5833333
22 | Nose to brain delivery of rotigotine loaded chitosan nanoparticles in human T SH-SY5Y neuroblastoma cells and animal model of Parkinson's disease | rotigotine | 315.48 | 5.01 | 10.03 | 0.00904 | no | 1 | core | chitosan | none | 1 | natural polymer | Ionic Gelation | water | none | centrifugation | none | 75.37 | 25.35 | 0.368 | 98.05 | spherical | 12 | 62 | 72.5 | PO | 30 | 60 | 30 | 30 | 180 | 5.35 | 22 | 6.62 | 20 | 3.5 | 42.7 | 0.8081571 | 1.1 | 0.08196721 | 2 | 1 | 1.169355
23 | Nose to brain delivery of eletriptan hydrobromide nanoparticles: Preparation, in vitro/in vivo evaluation and effect on trigeminal activation | eletriptan hydrobromide | 382.519 | 3.84 | 16.56 | 0.00118 | yes | 0.011 | core | PLGA | none | 1 | synthetic polymer | emulsion | dichloromethane | PVA | centrifugation | none | 201.5 | -17.3 | 0.014 | 47.02 | spherical | 3 | 8 | 100 | IN | 60 | 60 | 30 | 30 | 480 | 19.89 | 18 | 360.31 | 100 | 100.34 | 1068.87 | 0.05520246 | 0.18 | 0.09387484 | 1 | 1 | 12.5
24 | Preparation, Properties and Preclinical Pharmacokinetics of Low Molecular Weight Heparin-modified Isoliquiritigenin-loaded Solid Lipid Nanoparticle | Isoliquiritigenin | 256.2534 | 3.04 | 7.11 | 0.0551 | no | 0.1 | core | solid lipid | none | 1 | lipid | nanoprecipitation | ethanol | Poloxamer | centrifugation | none | 217.53 | -18.24 | 0.16 | 99.8 | spherical | 7.5 | 50 | 90 | IV | 5 | 5 | 5 | 5 | 360 | 125 | 125 | 1750 | 1750 | 168 | 1745 | 0.07142857 | 0.07142857 | 0.09627507 | 1 | 1 | 1.8
25 | Enhanced tumor uptake, biodistribution and pharmacokinetics of etoposide loaded nanoparticles in Dalton’s lymphoma tumor bearing mice | etoposide | 588.5566 | 0.73 | 9.33 | 0.978 | yes | 0.1 | core | PLGA | none | 1 | synthetic polymer | nanoprecipitation | acetone | Poloxamer | freeze drying | none | 105.1 | -29.41 | 0.11 | 78.99 | spherical | 6.5 | 24 | 70 | IV | 60 | 60 | 60 | 60 | 1440 | 0.17 | 0.17 | 2.49 | 2.49 | 14.8 | 136.98 | 0.06827309 | 0.06827309 | 0.108045 | 1 | 1 | 2.916667
26 | Protein-Functionalized PLGA Nanoparticles of Lamotrigine for Neuropathic Pain Management | Lamotrigine | 256.091 | 1.87 | 14.98 | 0.488 | yes | 0.8 | core | PLGA | none | 1 | synthetic polymer | nanoprecipitation | acetone | PVA | centrifugation | lactoferrin | 150 | -11.21 | 0.083 | 76.05 | spherical | 18 | 120 | 70 | IV | 10.2 | 60 | 10.2 | 30 | 2880 | 0.3 | 0.17 | 8 | 8 | 6.37 | 52.81 | 0.0375 | 0.02125 | 0.1206211 | 5.882353 | 2.941176 | 0.5833333
27 | Quantification and Evaluations of Catechin Hydrate Polymeric Nanoparticles Used in Brain Targeting for the Treatment of Epilepsy | Catechin Hydrate | 308.286 | 1.02 | 9 | 0.645 | no | 0.2 | core | PLGA | none | 1 | synthetic polymer | emulsion | dichloromethane | PVA | centrifugation | none | 106 | -23 | 0.239 | 80 | spherical | 4 | 12 | 60 | IV | 120 | 120 | 5 | 5 | 1440 | 98.36 | 30 | 757.54 | 50 | 1170.5 | 9430.18 | 0.1298413 | 0.6 | 0.1241228 | 1 | 1 | 5
28 | Enhanced Oral Bioavailability of the Pharmacologically Active Lignin Magnolol via Zr-Based Metal Organic Framework Impregnation | Magnolol | 266.3 | 5.58 | 9.49 | 0.00124 | yes | 2 | matrix | other | none | 1 | synthetic polymer | emulsion | ethanol | none | centrifugation | none | 500.8 | 1 | 0.32 | 72.16 | spherical | 100 | 4 | 2.27 | PO | 196.97 | 196.97 | 5 | 5 | 60 | 0.413 | 0.374 | 3.77 | 1.7 | 262 | 2099.95 | 0.1095491 | 0.22 | 0.1247649 | 1 | 1 | 0.5675
29 | Enhanced Oral Bioavailability of the Pharmacologically Active Lignin Magnolol via Zr-Based Metal Organic Framework Impregnation | Magnolol | 266.3 | 5.58 | 9.49 | 0.00124 | yes | 2 | matrix | other | none | 1 | synthetic polymer | emulsion | ethanol | none | centrifugation | none | 500.8 | 1 | 0.32 | 72.16 | spherical | 100 | 4 | 2.27 | IP | 114.27 | 114.27 | 5 | 5 | 60 | 0.7 | 0.6 | 5.65 | 3 | 478.96 | 3831.72 | 0.1238938 | 0.2 | 0.1249987 | 1 | 1 | 0.5675
30 | Reformulating Tylocrebrine in Epidermal Growth Factor Receptor Targeted Polymeric Nanoparticles Improves Its Therapeutic Index | Tylocrebrine | 393.5 | 2.482857 | 5.655556 | 0.1 | no | 0.16 | core | PLGA | PEG | 2 | synthetic polymer | emulsion | chloroform | PVP | centrifugation | none | 322.6 | -15.78 | 0.17 | 56 | spherical | 1 | 24 | 75 | IV | 120 | 120 | 120 | 15 | 360 | 0.08 | 0.1 | 0.12 | 0.12 | 1 | 6.8 | 0.6666667 | 0.8333333 | 0.1470588 | 1 | 0.125 | 3.125
31 | Venlafaxine loaded chitosan NPs for brain targeting: Pharmacokinetic and pharmacodynamic evaluation | Venlafaxine | 277.4018 | 2.69 | 14.42 | 0.23 | no | 1 | core | chitosan | none | 1 | natural polymer | Ionic Gelation | water | none | centrifugation | none | 167 | 23.83 | 0.367 | 79.3 | spherical | 2 | 24 | 89.56 | IN | 120 | 60 | 15 | 15 | 480 | 0.926 | 0.2 | 5.781 | 1.948 | 4.954 | 33.462 | 0.1601799 | 0.1026694 | 0.1480485 | 0.5 | 1 | 3.731667
32 | Development a hyaluronic acid ion-pairing liposomal nanoparticle for enhancing anti-glioma efficacy by modulating glioma microenvironment | hyaluronic acid | 776.6486 | -1.8 | 2.87 | 46.6 | no | 0.2 | core | phospholipids | none | 1 | lipid | solvent evaporation | dichloromethane | none | centrifugation | none | 155.8 | -5.9 | 0.155 | 94.5 | spherical | 2 | 7 | 75 | IV | 5 | 120 | 5 | 60 | 240 | 250 | 100 | 5000 | 5000 | 340.6 | 2270.62 | 0.05 | 0.02 | 0.1500031 | 24 | 12 | 10.71429
33 | Quantification and Evaluations of Catechin Hydrate Polymeric Nanoparticles Used in Brain Targeting for the Treatment of Epilepsy | Catechin Hydrate | 308.286 | 1.02 | 9 | 0.645 | no | 0.2 | core | PLGA | chitosan | 2 | synthetic polymer | emulsion | dichloromethane | PVA | centrifugation | none | 142 | 24 | 0.364 | 81 | spherical | 8 | 12 | 70 | IV | 60 | 60 | 5 | 5 | 1440 | 126.48 | 40 | 1064.43 | 60 | 1959.57 | 12948.59 | 0.1188242 | 0.6666667 | 0.1513346 | 1 | 1 | 5.833333
34 | Resveratrol loaded glycyrrhizic acid-conjugated human serum albumin nanoparticles for tail vein injection II: pharmacokinetics, tissue distribution and bioavailability | Resveratrol | 228.2433 | 2.57 | 8.49 | 0.0688 | no | 0.1 | matrix | solid lipid | protien | 2 | natural polymer | emulsion | chloroform | none | freeze drying | none | 108.1 | -21.16 | 0.2 | 83.6 | spherical | 5 | 24 | 82.6 | IV | 10.3 | 30 | 10.3 | 15 | 360 | 175 | 75 | 933 | 933 | 967.455 | 5920 | 0.187567 | 0.08038585 | 0.1634215 | 2.912621 | 1.456311 | 3.441667
35 | Preparation, Characterization, Pharmacokinetics and Tissue Distribution of Solid Lipid Nanoparticles Loaded with Tetrandrine | Tetrandrine | 622.762 | 5.55 | 8.28 | 0.00296 | no | 0.1 | core | phospholipids | solid lipid | 2 | lipid | emulsion | lipid | Poloxamer | filtration | none | 134 | -53.8 | 0.2 | 89.57 | spherical | 250 | 100 | 20 | IV | 2 | 15 | 2 | 2 | 240 | 10 | 6 | 1100 | 1100 | 1115 | 6581.5 | 0.009090909 | 0.005454545 | 0.1694143 | 7.5 | 1 | 0.2
36 | Development and evaluation of brain targeted intranasal alginate nanoparticles for treatment of depression | Venlafaxine | 277.4018 | 2.69 | 14.42 | 572 | no | 0.75 | core | chitosan | sodium alginate | 2 | natural polymer | Ionic Gelation | water | none | centrifugation | none | 173.7 | 37.4 | 0.391 | 81.3 | spherical | 2.5 | 24 | 85 | IN | 60 | 60 | 5 | 5 | 500 | 0.742 | 0.1 | 6.255 | 2 | 4.47615 | 26.10922 | 0.1186251 | 0.05 | 0.1714395 | 1 | 1 | 3.541667
37 | Brain targeted nanoparticulate drug delivery system of rasagiline via intranasal route | rasagiline | 171.2383 | 2.26 | 0 | 0.0249 | no | 1 | core | chitosan | none | 1 | natural polymer | Ionic Gelation | water | none | centrifugation | none | 153 | -5.9 | 0.445 | 96.44 | spherical | 1 | 12 | 80 | IV | 2 | 30 | 5 | 5 | 240 | 346.74 | 100 | 1840.11 | 2000 | 906.7 | 4995.5 | 0.1884344 | 0.05 | 0.1815034 | 15 | 1 | 6.666667
38 | Plausible antioxidant biomechanics and anticonvulsant pharmacological activity of brain-targeted β-carotene nanoparticles | β-Carotene | 536.4382 | 9.72 | 0 | 0.000391 | no | 0.1 | core | PLGA | none | 1 | synthetic polymer | nanoprecipitation | acetone | tween | freeze drying | none | 176.3 | -18 | 0.2 | 83 | spherical | 6 | 168 | 90 | IP | 50 | 40 | 5 | 5 | 320 | 40.7 | 20 | 100 | 80 | 10160 | 54350 | 0.407 | 0.25 | 0.1869365 | 0.8 | 1 | 0.5357143
39 | Overcoming blood brain barrier with a dual purpose Temozolomide loaded Lactoferrin nanoparticles for combating glioma (SERP-17-12433) | Temozolomide | 194.1508 | -1 | 10.51 | 5.09 | no | 0.5 | matrix | protien | none | 1 | protien | emulsion | oil phase | none | freeze drying | none | 160 | -2.5 | 0.24 | 42 | spherical | 1 | 100 | 90 | IV | 5 | 1440 | 5 | 5 | 1500 | 4 | 0.1 | 37.5 | 37.5 | 2100 | 10998 | 0.1066667 | 0.002666667 | 0.1909438 | 288 | 1 | 0.9
40 | Development and evaluation of Desvenlafaxine loaded PLGA-Chitosan nanoparticles for brain delivery | Desvenlafaxine | 263.3752 | 2.6 | 10.11 | 1.4 | yes | 0.3 | core | PLGA | chitosan | 2 | natural polymer | emulsion | chloroform | PVA | centrifugation | none | 172.5 | 35.63 | 0.254 | 76.4 | spherical | 4 | 12 | 75 | IN | 240 | 720 | 5 | 5 | 4320 | 0.954 | 0.1 | 4.781 | 1 | 37.379 | 181.618 | 0.1995398 | 0.1 | 0.2058111 | 3 | 1 | 6.25
41 | Oral delivery of anti-MDM2 inhibitor SP141-loaded FcRn-targeted nanoparticles to treat breast cancer and metastasis | SP141 | 324.38 | 4 | 5 | 0 | no | 0.1 | core | PCL | PEG | 2 | synthetic polymer | emulsion | dichloromethane | none | filtration | protien | 85.5 | -7.2 | 0.3 | 52 | spherical | 30 | 168 | 80 | PO | 240 | 300 | 2 | 2 | 1440 | 4 | 1 | 15.5 | 5 | 120 | 513 | 0.2580645 | 0.2 | 0.2339181 | 1.25 | 1 | 0.4761905
42 | Preparation and distribution of 5-fluorouracil125 I sodium alginate-bovine serum albumin nanoparticles | 5-fluorouracil125 I | 130.07 | -0.58 | 7.76 | 5.86 | no | 0.5 | matrix | protien | sodium alginate | 1 | protien | nanoprecipitation | water | none | centrifugation | none | 150 | -2.052857 | 0.2 | 33.8 | spherical | 24 | 72 | 80 | PO | 240 | 240 | 60 | 60 | 2160 | 112 | 105 | 601 | 502 | 100 | 425.1 | 0.1863561 | 0.2091633 | 0.2352388 | 1 | 1 | 1.111111
43 | Efficacy, Safety and Anticancer Activity of Protein Nanoparticle-Based Delivery of Doxorubicin through Intravenous Administration in Rats | Doxorubicin | 543.5193 | 1.41 | 9.53 | 1.18 | yes | 0.1 | core | protien | none | 1 | protien | emulsion | oil phase | none | centrifugation | none | 80 | 1 | 0.2 | 73 | spherical | 240 | 96 | 20 | IV | 15 | 300 | 15 | 30 | 1440 | 10 | 1 | 600 | 600 | 576.25 | 2305 | 0.01666667 | 0.001666667 | 0.25 | 20 | 2 | 0.2083333
44 | Ergosterol-loaded poly(lactide-co-glycolide) nanoparticles with enhanced in vitro antitumor activity and oral bioavailability | Ergosterol | 396.659 | 7.39 | 18.27 | 0.000156 | yes | 0.1 | core | PLGA | none | 1 | synthetic polymer | nanoprecipitation | dichloromethane | PVA | filtration | none | 156.9 | -19.27 | 0.08 | 82.88 | spherical | 120 | 120 | 50 | PO | 792 | 240 | 1 | 60 | 240 | 0.4 | 0.2 | 0.932 | 0.2 | 7.8 | 31.12 | 0.4291845 | 1 | 0.2506427 | 0.3030303 | 60 | 0.4166667
45 | Efficacy, Safety and Anticancer Activity of Protein Nanoparticle-Based Delivery of Doxorubicin through Intravenous Administration in Rats | Doxorubicin | 543.5193 | 1.41 | 9.53 | 1.18 | yes | 0.1 | core | protien | none | 1 | protien | emulsion | oil phase | none | centrifugation | none | 80 | 1 | 0.2 | 73 | spherical | 240 | 96 | 20 | IV | 15 | 300 | 15 | 30 | 1440 | 12 | 1 | 600 | 600 | 698.3 | 2514 | 0.02 | 0.001666667 | 0.2777645 | 20 | 2 | 0.2083333
46 | Amsacrine analog-loaded solid lipid nanoparticle to resolve insolubility for injection delivery: characterization and pharmacokinetics | Amsacrine | 393.459 | 4.66 | 10.82 | 0.00317 | no | 0.1 | core | solid lipid | phospholipids | 2 | lipid | emulsion | chloroform | Poloxamer | centrifugation | none | 36.7 | 34.5 | 0.37 | 100 | spherical | 50 | 24 | 20 | IV | 30 | 30 | 5 | 15 | 120 | 0.2 | 0.1 | 0.6 | 0.2 | 0.0588 | 0.195 | 0.3333333 | 0.5 | 0.3015385 | 1 | 3 | 0.8333333
47 | Intranasal delivery of Tapentadol Hydrochloride loaded chitosan nanoparticles: Formulation, characterization and its in-vivo evaluation | Tapentadol Hydrochloride | 221.3385 | 3.47 | 10.28 | 0.78 | yes | 0.5 | matrix | chitosan | none | 1 | natural polymer | ionic Gelation | water | none | centrifugation | none | 201.2 | 49.3 | 0.201 | 63.49 | spherical | 10 | 30 | 80 | IV | 30 | 120 | 30 | 30 | 240 | 425 | 100 | 1043 | 1000 | 1837.42 | 5876 | 0.4074784 | 0.1 | 0.3126991 | 4 | 1 | 2.666667
48 | Intranasal H102 Peptide-Loaded Liposomes for Brain Delivery to Treat Alzheimer’s Disease | H102 | 2878 | 3 | -2.4 | 10 | no | 0.0038 | core | phospholipids | none | 3 | lipid | solvent evaporation | water | none | filtration | none | 112 | -2.96 | 0.185 | 71.35 | spherical | 1 | 4 | 90 | IN | 30 | 15 | 2 | 2 | 90 | 0.025 | 0.01 | 0.075 | 0.01 | 0.799 | 2.2883 | 0.3333333 | 1 | 0.3491675 | 0.5 | 1 | 22.5
49 | Oral delivery of anti-MDM2 inhibitor SP141-loaded FcRn-targeted nanoparticles to treat breast cancer and metastasis | SP141 | 324.38 | 4 | 5 | 0.1 | no | 0.1 | core | PCL | PEG | 2 | synthetic polymer | emulsion | dichloromethane | none | filtration | none | 79.9 | -7.2 | 0.3 | 98 | spherical | 48 | 168 | 80 | PO | 60 | 300 | 2 | 2 | 1440 | 4 | 1 | 8.1 | 2.5 | 47 | 132.6 | 0.4938272 | 0.4 | 0.3544495 | 5 | 1 | 0.4761905
50 | PNIPAM nanoparticles for targeted and enhanced nose-to-brain delivery of curcuminoids: UPLC/ESI-Q-ToF-MS/MS-based pharmacokinetics and pharmacodynamic evaluation in cerebral ischemia model | bisdemethoxycurcumin | 308.3 | 8.64 | 4.07 | 0.014 | no | 0.1 | core | acrylamide | none | 1 | synthetic polymer | Ionic Gelation | water | PVP | centrifugation | none | 94.28 | -16.6 | 0.142 | 85.73 | spherical | 6 | 24 | 73.99 | IV | 60 | 120 | 5 | 5 | 1440 | 408.33 | 100 | 1218.33 | 298 | 6338.79 | 17569.7 | 0.3351555 | 0.3355705 | 0.3607796 | 2 | 1 | 3.082917
51 | PNIPAM nanoparticles for targeted and enhanced nose-to-brain delivery of curcuminoids: UPLC/ESI-Q-ToF-MS/MS-based pharmacokinetics and pharmacodynamic evaluation in cerebral ischemia model | curcumin | 368.3799 | 9.06 | 3.62 | 0.1 | no | 0.1 | core | acrylamide | none | 1 | synthetic polymer | Ionic Gelation | water | none | centrifugation | none | 92.46 | -16.2 | 0.191 | 84.63 | spherical | 6 | 24 | 78.64 | IV | 60 | 120 | 5 | 5 | 1440 | 410.8 | 100 | 1219.17 | 310 | 6355.8 | 17501 | 0.3369505 | 0.3225806 | 0.3631678 | 2 | 1 | 3.276667
52 | PNIPAM nanoparticles for targeted and enhanced nose-to-brain delivery of curcuminoids: UPLC/ESI-Q-ToF-MS/MS-based pharmacokinetics and pharmacodynamic evaluation in cerebral ischemia model | demethoxycurcumin | 338.4 | 8.64 | 4.07 | 0.014 | no | 0.1 | core | acrylamide | none | 1 | synthetic polymer | Ionic Gelation | water | PVP | centrifugation | none | 91.23 | -15.6 | 0.183 | 84.71 | spherical | 6 | 24 | 76.79 | IV | 60 | 120 | 5 | 5 | 1440 | 411.17 | 100 | 1214.17 | 300 | 6377.17 | 17494.96 | 0.3386429 | 0.3333333 | 0.3645147 | 2 | 1 | 3.199583
53 | Aripiprazole loaded poly(caprolactone) nanoparticles: Optimization and in vivo pharmacokinetics | Aripiprazole | 448.385 | 5.21 | 13.51 | 0.00777 | yes | 0.1 | core | PCL | none | 1 | synthetic polymer | nanoprecipitation | acetone | Poloxamer | freeze drying | none | 212.2 | -21.4 | 0.2 | 69.8 | spherical | 13 | 80 | 70 | IV | 120 | 180 | 60 | 60 | 360 | 450.12 | 75 | 560.34 | 200 | 2705.14 | 6811.75 | 0.803298 | 0.375 | 0.3971285 | 1.5 | 1 | 0.875
54 | Optimised nanoformulation of bromocriptine for direct nose-to- brain delivery: biodistribution, pharmacokinetic and dopamine estimation by ultra-HPLC/mass spectrometry method | bromocriptine | 654.595 | 3.89 | 9.69 | 0.0858 | yes | 0.28 | core | chitosan | none | 1 | natural polymer | Ionic Gelation | water | none | centrifugation | none | 200 | 40.32 | 0.44 | 84.2 | spherical | 2 | 24 | 87.8 | IV | 60 | 60 | 30 | 30 | 480 | 0.259 | 0.1 | 0.823 | 0.4 | 1.607 | 3.839 | 0.3147023 | 0.25 | 0.4185986 | 1 | 1 | 3.658333
55 | Development of Meloxicam-Human Serum Albumin Nanoparticles for Nose-to-Brain Delivery via Application of a Quality by Design Approach | Meloxicam | 351.401 | 2.28 | 4.47 | 0.154 | yes | 0.2 | matrix | protien | none | 1 | protien | nanoprecipitation | water | none | centrifugation | none | 176 | -14.1 | 0.205 | 79 | spherical | 200 | 20 | 6 | IN | 240 | 240 | 5 | 5 | 240 | 90 | 90 | 5011 | 5000 | 10000 | 22788 | 0.01796049 | 0.018 | 0.4388275 | 1 | 1 | 0.3
56 | Lactoferrin-conjugated PEG–PLA nanoparticles with improved brain delivery: In vitro and in vivo evaluations | coumarin-6 | 146.1427 | 1.72 | -6.9 | 1 | no | 0.1 | core | PLGA | PEG | 2 | synthetic polymer | solvent evaporation | dichloromethane | none | centrifugation | none | 92 | -30 | 0.15 | 84 | spherical | 200 | 24 | 6 | IV | 5 | 60 | 5 | 5 | 480 | 21.78 | 5 | 198.8 | 200 | 93.47 | 207.44 | 0.1095573 | 0.025 | 0.4505881 | 12 | 1 | 0.25
57 | Encapsulation of epigallocatechin‑3‑gallate into albumin nanoparticles improves pharmacokinetic and bioavailability in rat model | epigallocatechin‑3‑gallate | 458.3717 | 2.38 | 7.99 | 0.0728 | no | 0.05 | matrix | protien | none | 1 | protien | solvent evaporation | ethanol | none | centrifugation | none | 292.6 | -18.55 | 0.308 | 92 | spherical | 10 | 48 | 90 | PO | 120 | 240 | 60 | 60 | 1440 | 140 | 10 | 130 | 50 | 254.8 | 536.8 | 1.076923 | 0.2 | 0.4746647 | 2 | 1 | 1.875
58 | Development and evaluation of rivastigmine loaded chitosan nanoparticles for brain targeting | rivastigmine | 250.3367 | 2.41 | 0 | 2.04 | yes | 1 | core | chitosan | none | 1 | natural polymer | Ionic Gelation | water | none | centrifugation | none | 185.4 | 27.29 | 0.462 | 85.3 | spherical | 2.5 | 24 | 80 | IN | 120 | 60 | 5 | 5 | 500 | 0.966 | 0.1 | 0.847 | 0.1 | 8.7 | 17.29 | 1.140496 | 1 | 0.503181 | 0.5 | 1 | 3.333333
59 | Development of Meloxicam-Human Serum Albumin Nanoparticles for Nose-to-Brain Delivery via Application of a Quality by Design Approach | Meloxicam | 351.401 | 2.28 | 4.47 | 0.154 | yes | 0.2 | matrix | protien | none | 1 | protien | nanoprecipitation | water | tween | centrifugation | none | 176 | -14.1 | 0.205 | 79 | spherical | 200 | 20 | 6 | IN | 240 | 240 | 5 | 5 | 240 | 90 | 60 | 11000 | 11000 | 12000 | 23300 | 0.008181818 | 0.005454545 | 0.5150215 | 1 | 1 | 0.3
60 | Highly Stabilized Curcumin Nanoparticles Tested in an In Vitro Blood–Brain Barrier Model and in Alzheimer’s Disease Tg2576 Mice | tetrahydrocurcumin | 372.4 | 2.8 | 9.06 | 0.00575 | no | 1 | core | PLA | PEG | 2 | synthetic polymer | nanoprecipitation | dichloromethane | PVP | dialysis | none | 55.3 | -0.29 | 0.09 | 99 | spherical | 6 | 24 | 76.79 | PO | 40 | 24 | 25 | 25 | 170 | 20 | 5 | 60 | 5 | 1.6 | 2.8 | 0.3333333 | 1 | 0.5714286 | 0.6 | 1 | 3.199583
61 | Docetaxel-Loaded Cholesterol-PEG Co-Modified Poly (n-Butyl) Cyanoacrylate Nanoparticles for Antitumor Drug Pulmonary Delivery: Preparation, Characterization, and in vivo Evaluation | Docetaxel | 807.34 | 2.59 | -4.8 | 0.0127 | yes | 1 | core | Dextran | PEG | 2 | natural polymer | emulsion | water | tween | filtration | none | 182.3 | -7.31 | 0.217 | 96.4 | spherical | 6 | 24 | 80 | IV | 60 | 132 | 5 | 60 | 2880 | 602.4 | 250 | 11018.4 | 11018.4 | 207.3 | 360.8 | 0.05467218 | 0.02268932 | 0.5745565 | 2.2 | 12 | 3.333333
62 | Intranasal H102 Peptide-Loaded Liposomes for Brain Delivery to Treat Alzheimer’s Disease | H102 | 2878 | 3 | -2.4 | 10 | no | 0.0038 | core | phospholipids | none | 3 | lipid | solvent evaporation | water | none | filtration | none | 112 | -2.96 | 0.185 | 71.35 | spherical | 1 | 4 | 90 | IN | 30 | 15 | 2 | 2 | 90 | 0.035 | 0.02 | 0.075 | 0.01 | 1.348 | 2.2883 | 0.4666667 | 2 | 0.5890836 | 0.5 | 1 | 22.5
63 | Brain targeted nanoparticulate drug delivery system of rasagiline via intranasal route | rasagiline | 171.2383 | 2.26 | 0 | 0.0249 | no | 1 | core | chitosan | none | 1 | natural polymer | Ionic Gelation | water | none | centrifugation | none | 153 | -5.13 | 0.445 | 96.44 | spherical | 1 | 12 | 80 | IN | 60 | 15 | 5 | 5 | 250 | 0.992 | 0.4 | 0.702 | 0.4 | 2.839 | 4.806 | 1.413105 | 1 | 0.5907199 | 0.25 | 1 | 6.666667
64 | Development and evaluation of thymoquinone encapsulated chitosan nanoparticles for nose-tobrain targeting: a pharmacoscintigraphic study | Thymoquinone | 321.993 | 3.01 | 0 | 0.132 | no | 1 | core | chitosan | none | 1 | natural polymer | ionic gelation | water | none | centrifugation | none | 172.4 | 30.3 | 0.13 | 53.42 | spherical | 15 | 24 | 55 | IN | 30 | 30 | 5 | 5 | 1440 | 5453.73 | 1500 | 2417.17 | 3000 | 34074.377 | 57367.617 | 2.256246 | 0.5 | 0.5939654 | 1 | 1 | 2.291667
65 | Pharmacokinetics and pharmacodynamics of intranasally administered selegiline nanoparticles with improved brain delivery in Parkinson's disease | Selegiline | 187.286 | 8.67 | 3.08 | 0.0254 | no | 1.3 | core | chitosan | none | 1 | natural polymer | ionic gelation | water | none | centrifugation | none | 341.6 | 13.4 | 0.317 | 92.2 | spherical | 1 | 8 | 100 | IN | 5 | 5 | 5 | 5 | 30 | 0.0039 | 0.0039 | 0.00427 | 0.00453 | 0.006 | 0.01 | 0.9133489 | 0.8609272 | 0.6 | 1 | 1 | 12.5
66 | Nose to brain delivery of rotigotine loaded chitosan nanoparticles in human T SH-SY5Y neuroblastoma cells and animal model of Parkinson's disease | rotigotine | 315.48 | 5.01 | 10.03 | 0.00904 | no | 1 | core | chitosan | none | 1 | natural polymer | Ionic Gelation | water | none | centrifugation | none | 75.37 | 25.35 | 0.368 | 98.05 | spherical | 1 | 10 | 85 | IV | 30 | 30 | 30 | 30 | 480 | 36.92 | 34 | 62.69 | 60 | 76.4 | 123.3 | 0.5889297 | 0.5666667 | 0.6196269 | 1 | 1 | 8.5
67 | Baclofen-Loaded Poly (D,L-Lactide-Co-Glycolic Acid) Nanoparticles for Neuropathic Pain Management: In Vitro and In Vivo Evaluation | Baclofen | 213.661 | -0.82 | 3.89 | 0.712 | no | 0.1 | core | PLGA | none | 1 | synthetic polymer | nanoprecipitation | acetone | Poloxamer | centrifugation | none | 124.8 | -20.4 | 0.225 | 80 | spherical | 2.5 | 24 | 90 | IV | 90 | 180 | 30 | 30 | 1440 | 2.65 | 1 | 3.68 | 2 | 33.52 | 50.08 | 0.7201087 | 0.5 | 0.6693291 | 2 | 1 | 3.75
68 | Intranasal delivery of nanoparticle encapsulated tarenflurbil: A potential brain targeting strategy for Alzheimer’s disease | tarenflurbil | 244.2609 | 4.42 | 3.57 | 0.0249 | no | 0.111 | core | solid lipid | phospholipids | 2 | lipid | emulsion | ethyl acetate | tween | centrifugation | none | 176.6 | -30.85 | 0.27 | 64 | spherical | 2 | 24 | 90 | IN | 720 | 720 | 30 | 120 | 1440 | 0.455 | 0.25 | 1.188 | 1 | 0.298 | 0.438 | 0.3829966 | 0.25 | 0.6803653 | 1 | 4 | 3.75
69 | Docetaxel-Loaded Cholesterol-PEG Co-Modified Poly (n-Butyl) Cyanoacrylate Nanoparticles for Antitumor Drug Pulmonary Delivery: Preparation, Characterization, and in vivo Evaluation | Docetaxel | 807.34 | 2.59 | -4.8 | 0.0127 | yes | 1 | core | Dextran | PEG | 2 | natural polymer | emulsion | water | tween | freeze drying | none | 177.2 | -7.16 | 0.201 | 97.2 | spherical | 7 | 24 | 70 | PO | 60 | 348 | 5 | 60 | 2880 | 1082.8 | 0.25 | 1676.3 | 1 | 698.4 | 977.1 | 0.6459464 | 0.25 | 0.7147682 | 5.8 | 12 | 2.916667
70 | Intranasal H102 Peptide-Loaded Liposomes for Brain Delivery to Treat Alzheimer’s Disease | H102 | 2878 | 3 | -2.4 | 10 | no | 0.0038 | core | phospholipids | none | 3 | lipid | solvent evaporation | water | none | filtration | none | 112 | -2.96 | 0.185 | 71.35 | spherical | 1 | 4 | 90 | IN | 30 | 15 | 2 | 2 | 90 | 0.04 | 0.02 | 0.075 | 0.01 | 2.046 | 2.2883 | 0.5333333 | 2 | 0.8941135 | 0.5 | 1 | 22.5
71 | A novel nasal almotriptan loaded solid lipid nanoparticles in mucoadhesive in situ gel formulation for brain targeting: Preparation, characterization and in vivo evaluation | almotriptan | 469.55 | 2.04 | 17.14 | 0.121 | no | 0.1 | core | solid lipid | none | 1 | lipid | emulsion | dichloromethane | Poloxamer | centrifugation | none | 158.1 | -24.5 | 0.2 | 50.8 | spherical | 1 | 5 | 90 | IN | 10 | 10 | 10 | 10 | 360 | 2.41 | 2.41 | 2.69 | 2.69 | 7.87 | 8.77 | 0.8959108 | 0.8959108 | 0.8973774 | 1 | 1 | 18
72 | Lomustine Nanoparticles Enable Both Bone Marrow Sparing and High Brain Drug Levels – A Strategy for Brain Cancer Treatments | Lomustine | 233.69 | 2.83 | 2.83 | 0.111 | yes | 0.1 | core | other | none | 1 | synthetic polymer | emulsion | water | tween | freeze drying | none | 336 | 1 | 0.5 | 70 | spherical | 2.7 | 16.2 | 85.8 | IV | 5 | 5 | 5 | 5 | 30 | 3 | 3 | 2 | 2 | 44.06 | 48.35 | 1.5 | 1.5 | 0.911272 | 1 | 1 | 5.296296
73 | Solid lipid nanoparticles for nose to brain delivery of haloperidol: in vitro drug release and pharmacokinetics evaluation | haloperidol | 375.864 | 3.7 | 13.96 | 0.00446 | yes | 0.5 | core | solid lipid | none | 1 | lipid | emulsion | ethanol | tween | centrifugation | none | 115.1 | -16.7 | 0.409 | 71.56 | spherical | 5 | 25 | 90 | IN | 120 | 240 | 5 | 5 | 1440 | 329.17 | 100 | 393.5 | 75 | 2389.17 | 2612.31 | 0.8365184 | 1.333333 | 0.9145813 | 2 | 1 | 3.6
74 | Development of Lipid-Based Nanoparticles for Enhancing the Oral Bioavailability of Paclitaxel | Paclitaxel | 853.9 | 3.2 | 10.36 | 0.0055 | yes | 1 | core | solid lipid | phospholipids | 2 | lipid | solvent evaporation | oil phase | Poloxamer | centrifugation | none | 96 | 39.1 | 0.162 | 75.42 | spherical | 200 | 450 | 90 | PO | 360 | 1440 | 5 | 15 | 1440 | 4000 | 2000 | 10274 | 5000 | 171985 | 187307 | 0.3893323 | 0.4 | 0.9181985 | 4 | 3 | 0.2
75 | Optimised nanoformulation of bromocriptine for direct nose-to- brain delivery: biodistribution, pharmacokinetic and dopamine estimation by ultra-HPLC/mass spectrometry method | bromocriptine | 654.595 | 3.89 | 9.69 | 0.0858 | yes | 0.28 | core | chitosan | none | 1 | natural polymer | Ionic Gelation | water | none | centrifugation | none | 200 | 40.32 | 0.44 | 84.2 | spherical | 2 | 24 | 87.8 | IN | 120 | 60 | 30 | 30 | 480 | 0.000569 | 0.00025 | 0.000645 | 0.000262 | 0.00233 | 0.00235 | 0.8821705 | 0.9541985 | 0.9914894 | 0.5 | 1 | 3.658333
76 | Intranasal delivery of Tapentadol Hydrochloride loaded chitosan nanoparticles: Formulation, characterization and its in-vivo evaluation | Tapentadol Hydrochloride | 221.3385 | 3.47 | 10.28 | 0.78 | yes | 0.5 | matrix | chitosan | none | 1 | natural polymer | ionic Gelation | water | none | centrifugation | none | 201.2 | 49.3 | 0.201 | 63.49 | spherical | 10 | 30 | 80 | IN | 180 | 60 | 30 | 30 | 240 | 856 | 500 | 409 | 200 | 3602.41 | 3589.29 | 2.09291 | 2.5 | 1.003655 | 0.3333333 | 1 | 2.666667
77 | Solanum tuberosum lectin-conjugated PLGA nanoparticles for nose-to-brain delivery: in vivo and in vitro evaluations | coumarin-6 | 146.1427 | 1.72 | -6.9 | 1 | no | 0.05 | core | PLGA | PEG | 2 | synthetic polymer | nanoprecipitation | dichloromethane | none | centrifugation | none | 115 | -30 | 0.13 | 67.7 | spherical | 200 | 12 | 3 | IN | 30 | 15 | 5 | 5 | 720 | 0.2 | 0.2 | 0.2 | 0.12 | 1.422 | 1.4 | 1 | 1.666667 | 1.015714 | 0.5 | 1 | 0.25
78 | Lactoferrin-modified PEG-co-PCL nanoparticles for enhanced brain delivery of NAP peptide following intranasal administration | coumarin-6 | 146.1427 | -6.9 | 1.72 | 1.7 | no | 0.04 | core | PCL | PEG | 2 | synthetic polymer | emulsion | dichloromethane | none | centrifugation | none | 73.2 | -25.13 | 0.11 | 54.34 | spherical | 200 | 1 | 3.3 | IN | 60 | 60 | 15 | 15 | 480 | 0.312 | 0.18 | 0.305 | 0.1 | 0.993 | 0.966 | 1.022951 | 1.8 | 1.02795 | 1 | 1 | 3.3
79 | Solanum tuberosum lectin-conjugated PLGA nanoparticles for nose-to-brain delivery: in vivo and in vitro evaluations | coumarin-6 | 146.1427 | 1.72 | -6.9 | 1 | no | 0.05 | core | PLGA | PEG | 2 | synthetic polymer | nanoprecipitation | dichloromethane | none | centrifugation | none | 115 | -30 | 0.13 | 67.7 | spherical | 200 | 12 | 3 | IN | 30 | 60 | 5 | 5 | 720 | 0.25 | 0.2 | 0.2 | 0.12 | 1.486 | 1.4 | 1.25 | 1.666667 | 1.061429 | 2 | 1 | 0.25
80 | Intranasal delivery of nanoparticle encapsulated tarenflurbil: A potential brain targeting strategy for Alzheimer’s disease | tarenflurbil | 244.2609 | 4.42 | 3.57 | 0.0249 | no | 0.111 | core | PLGA | none | 1 | synthetic polymer | emulsion | ethyl acetate | Poloxamer | centrifugation | none | 154 | -33.65 | 0.22 | 64.11 | spherical | 150 | 85 | 25 | IN | 60 | 240 | 30 | 120 | 1440 | 0.522 | 0.17 | 2.446 | 1 | 0.568 | 0.531 | 0.2134096 | 0.17 | 1.06968 | 4 | 4 | 0.2941176
81 | Docetaxel-Loaded Cholesterol-PEG Co-Modified Poly (n-Butyl) Cyanoacrylate Nanoparticles for Antitumor Drug Pulmonary Delivery: Preparation, Characterization, and in vivo Evaluation | Docetaxel | 807.34 | 2.59 | -4.8 | 0.0127 | yes | 1 | core | Dextran | PEG | 2 | natural polymer | emulsion | water | tween | spray dried | none | 189.4 | -6.82 | 0.274 | 94.8 | spherical | 6 | 24 | 80 | PO | 60 | 378 | 5 | 60 | 2880 | 1159.3 | 300 | 1564.6 | 1 | 689.7 | 627.4 | 0.7409562 | 300 | 1.099299 | 6.3 | 12 | 3.333333
82 | Solanum tuberosum lectin-conjugated PLGA nanoparticles for nose-to-brain delivery: in vivo and in vitro evaluations | coumarin-6 | 146.1427 | 1.72 | -6.9 | 1 | no | 0.05 | core | PLGA | PEG | 2 | synthetic polymer | nanoprecipitation | dichloromethane | none | centrifugation | none | 115 | -30 | 0.13 | 67.7 | spherical | 200 | 12 | 3 | IN | 30 | 5 | 5 | 5 | 720 | 0.2 | 0.2 | 0.2 | 0.12 | 1.626 | 1.4 | 1 | 1.666667 | 1.161429 | 0.1666667 | 1 | 0.25
83 | Poly(n-butylcyanoacrylate) nanoparticles for oral delivery of quercetin: preparation, characterization, and pharmacokinetics and biodistribution studies in Wistar rats | quercetin | 302.2357 | 1.81 | 6.44 | 0.261 | yes | 0.1 | core | solid lipid | none | 1 | synthetic polymer | Ionic Gelation | ethanol | none | centrifugation | none | 161.1 | -7.28 | 0.23 | 79.86 | spherical | 5 | 10 | 65 | PO | 480 | 120 | 60 | 60 | 1440 | 33280 | 15000 | 15300 | 2000 | 298660 | 248000 | 2.175163 | 7.5 | 1.204274 | 0.25 | 1 | 6.5
84 | Intranasal delivery of Huperzine A to the brain using lactoferrin-conjugated N-trimethylated chitosan surface-modified PLGA nanoparticles for treatment of Alzheimer’s disease | Huperzine A | 242.3162 | 11.11 | 1.78 | 0.166 | yes | 0.1 | core | PLGA | none | 1 | synthetic polymer | emulsion | DMSO | PVA | centrifugation | none | 78.1 | -21.2 | 0.182 | 83.2 | spherical | 10 | 68 | 90 | IN | 90 | 60 | 15 | 15 | 720 | 0.187 | 0.125 | 0.19 | 0.16 | 0.719 | 0.5934 | 0.9842105 | 0.78125 | 1.211662 | 0.6666667 | 1 | 1.323529
85 | Poly(n-butylcyanoacrylate) nanoparticles for oral delivery of quercetin: preparation, characterization, and pharmacokinetics and biodistribution studies in Wistar rats | quercetin | 302.2357 | 1.81 | 6.44 | 0.261 | yes | 0.1 | core | Poloxamer | none | 1 | synthetic polymer | Ionic Gelation | ethanol | tween | centrifugation | none | 166.6 | -25.57 | 0.178 | 74.58 | spherical | 5 | 8 | 58 | PO | 480 | 120 | 60 | 60 | 1440 | 37430 | 18000 | 19110 | 2000 | 386470 | 313970 | 1.95866 | 9 | 1.230914 | 0.25 | 1 | 7.25
86 | Baclofen-Loaded Poly (D,L-Lactide-Co-Glycolic Acid) Nanoparticles for Neuropathic Pain Management: In Vitro and In Vivo Evaluation | Baclofen | 213.661 | -0.82 | 3.89 | 0.712 | no | 0.1 | core | PLGA | none | 1 | synthetic polymer | nanoprecipitation | acetone | Poloxamer | centrifugation | none | 124.8 | -20.4 | 0.225 | 80 | spherical | 2.5 | 24 | 90 | IN | 180 | 180 | 30 | 30 | 1440 | 3.5 | 1 | 2.4 | 0.5 | 41 | 33.12 | 1.458333 | 2 | 1.237923 | 1 | 1 | 3.75
87 | Lactoferrin-modified PEG-co-PCL nanoparticles for enhanced brain delivery of NAP peptide following intranasal administration | coumarin-6 | 146.1427 | -6.9 | 1.72 | 1.7 | no | 0.04 | core | PCL | PEG | 2 | synthetic polymer | emulsion | dichloromethane | none | centrifugation | none | 73.2 | -25.13 | 0.11 | 54.34 | spherical | 200 | 1 | 3.3 | IN | 60 | 60 | 15 | 15 | 480 | 0.402 | 0.2 | 0.305 | 0.1 | 1.238 | 0.966 | 1.318033 | 2 | 1.281573 | 1 | 1 | 3.3
88 | Intranasal agomelatine solid lipid nanoparticles to enhance brain delivery: formulation, optimization and in vivo pharmacokinetics | Agomelatine | 243.301 | 2.83 | 15.96 | 0.00776 | yes | 0.133 | core | solid lipid | none | 1 | lipid | emulsion | dichloromethane | PVA | centrifugation | none | 167.7 | -17.9 | 0.13 | 91.25 | spherical | 4 | 8 | 55 | IN | 120 | 300 | 5 | 5 | 350 | 227 | 125 | 759 | 150 | 10407.65 | 7805.69 | 0.2990777 | 0.8333333 | 1.333341 | 2.5 | 1 | 6.875
89 | Nose-To-Brain Delivery of PLGA-Diazepam Nanoparticles | Diazepam | 284.74 | 2.63 | 2.92 | 0.0122 | yes | 0.156 | core | PLGA | none | 1 | synthetic polymer | nanoprecipitation | acetone | Poloxamer | centrifugation | none | 170.15 | -15 | 0.3 | 88.7 | spherical | 4 | 24 | 60 | IN | 120 | 60 | 5 | 5 | 480 | 3.07 | 0.75 | 2.35 | 1 | 18.94 | 13.92 | 1.306383 | 0.75 | 1.360632 | 0.5 | 1 | 2.5
90 | Novel multiple agents loaded PLGA nanoparticles for brain delivery via inner ear administration: In vitro and in vivo evaluation | Sal B | 494.452 | 3.58 | 3.14 | 0.00867 | yes | 0.8 | core | PLGA | none | 1 | synthetic polymer | nanoprecipitation | dichloromethane | PVA | centrifugation | none | 154 | -44 | 0.007 | 91.81 | spherical | 25 | 72 | 90 | PO | 60 | 720 | 5 | 5 | 240 | 1.49 | 0.1 | 6.89 | 3 | 33.84 | 24.06 | 0.2162554 | 0.03333333 | 1.406484 | 12 | 1 | 1.25
91 | Intranasal delivery of rotigotine to the brain with lactoferrin-modified PEG-PLGA nanoparticles for Parkinson’s disease treatment | rotigotine | 315.48 | 5.01 | 10.3 | 0.00904 | no | 1 | core | PLGA | PEG | 2 | synthetic polymer | emulsion | acetone | none | filtration | none | 58 | -20 | 0.137 | 72 | spherical | 10 | 70 | 80 | IN | 60 | 60 | 5 | 5 | 192 | 0.125 | 0.025 | 0.125 | 0.025 | 0.298 | 0.206 | 1 | 1 | 1.446602 | 1 | 1 | 1.142857
92 | Lactoferrin-conjugated PEG–PLA nanoparticles with improved brain delivery: In vitro and in vivo evaluations | coumarin-6 | 146.1427 | 1.72 | -6.9 | 1 | no | 0.1 | core | PLGA | PEG | 2 | synthetic polymer | solvent evaporation | dichloromethane | none | centrifugation | lactoferrin | 109 | -30 | 0.15 | 69 | spherical | 200 | 24 | 6 | IV | 5 | 60 | 5 | 5 | 480 | 62.28 | 20 | 185.07 | 200 | 278.48 | 191.42 | 0.3365213 | 0.1 | 1.454811 | 12 | 1 | 0.25
93 | Intranasal delivery of Huperzine A to the brain using lactoferrin-conjugated N-trimethylated chitosan surface-modified PLGA nanoparticles for treatment of Alzheimer’s disease | Huperzine A | 242.3162 | 1.78 | 11.85 | 0.166 | yes | 0.1 | core | PLGA | none | 1 | synthetic polymer | emulsion | DMSO | PVA | centrifugation | none | 78.1 | -21.2 | 0.182 | 83.2 | spherical | 10 | 68 | 90 | IN | 90 | 120 | 15 | 15 | 720 | 0.195 | 0.075 | 0.19 | 0.16 | 0.885 | 0.5934 | 1.026316 | 0.46875 | 1.491405 | 1.333333 | 1 | 1.323529
94 | Brain-targeted intranasal delivery of dopamine with borneol and lactoferrin co-modified nanoparticles for treating Parkinson’s disease | Dopamine | 153.1784 | 0.98 | 8.93 | 600 | no | 0.5 | core | PLGA | PEG | 2 | synthetic polymer | emulsion | dichloromethane | PVP | centrifugation | none | 101 | -16.3 | 0.061 | 30.99 | spherical | 12 | 72 | 70 | IN | 60 | 60 | 15 | 15 | 720 | 0.149 | 0.05 | 0.16 | 0.15 | 1.07 | 0.714 | 0.93125 | 0.3333333 | 1.498599 | 1 | 1 | 0.9722222
95 | Aripiprazole loaded poly(caprolactone) nanoparticles: Optimization and in vivo pharmacokinetics | Aripiprazole | 448.385 | 5.21 | 13.51 | 0.00777 | yes | 0.1 | core | PCL | none | 1 | synthetic polymer | nanoprecipitation | acetone | Poloxamer | freeze drying | none | 212.2 | -21.4 | 0.2 | 69.8 | spherical | 13 | 80 | 70 | IN | 200 | 120 | 60 | 60 | 360 | 792.34 | 250 | 560.34 | 200 | 5330.65 | 3474.34 | 1.414034 | 1.25 | 1.534291 | 0.6 | 1 | 0.875
96 | Nose to brain delivery of rotigotine loaded chitosan nanoparticles in human T SH-SY5Y neuroblastoma cells and animal model of Parkinson's disease | rotigotine | 315.48 | 5.01 | 10.03 | 0.00904 | no | 1 | core | chitosan | none | 1 | natural polymer | Ionic Gelation | water | none | centrifugation | none | 75.37 | 25.35 | 0.368 | 98.05 | spherical | 12.5 | 70 | 70 | IN | 30 | 30 | 5 | 5 | 240 | 0.061 | 0.02 | 0.01 | 0.005 | 0.085 | 0.054 | 6.1 | 4 | 1.574074 | 1 | 1 | 1
97 | Lactoferrin-modified PEG-co-PCL nanoparticles for enhanced brain delivery of NAP peptide following intranasal administration | coumarin-6 | 146.1427 | -6.9 | 1.72 | 1.7 | no | 0.04 | core | PCL | PEG | 2 | synthetic polymer | emulsion | dichloromethane | none | centrifugation | none | 73.2 | -25.13 | 0.11 | 54.34 | spherical | 200 | 1 | 3.3 | IN | 60 | 60 | 15 | 15 | 480 | 0.531 | 0.1 | 0.305 | 0.1 | 1.663 | 0.966 | 1.740984 | 1 | 1.721532 | 1 | 1 | 3.3
98 | Intranasal delivery of rotigotine to the brain with lactoferrin-modified PEG-PLGA nanoparticles for Parkinson’s disease treatment | rotigotine | 315.48 | 4.7 | 10.03 | 0.00904 | no | 1 | core | PLGA | PEG | 2 | synthetic polymer | emulsion | acetone | none | filtration | lactoferrin | 122 | -21.28 | 0.194 | 72 | spherical | 10 | 70 | 80 | IN | 60 | 60 | 15 | 15 | 480 | 0.175 | 0.1 | 0.125 | 0.025 | 8.388 | 4.465 | 1.4 | 4 | 1.878611 | 1 | 1 | 1.142857
99 | Intranasal delivery of Huperzine A to the brain using lactoferrin-conjugated N-trimethylated chitosan surface-modified PLGA nanoparticles for treatment of Alzheimer’s disease | Huperzine A | 242.3162 | 1.78 | 11.11 | 0.166 | yes | 0.1 | core | PLGA | none | 1 | synthetic polymer | emulsion | DMSO | PVA | centrifugation | none | 78.1 | -21.2 | 0.182 | 83.2 | spherical | 10 | 68 | 90 | IN | 90 | 60 | 15 | 15 | 720 | 0.245 | 0.15 | 0.19 | 0.16 | 1.12 | 0.5934 | 1.289474 | 0.9375 | 1.887428 | 0.6666667 | 1 | 1.323529
100 | Lactoferrin-modified PEG-co-PCL nanoparticles for enhanced brain delivery of NAP peptide following intranasal administration | coumarin-6 | 146.1427 | -6.9 | 1.72 | 1.7 | no | 0.04 | core | PCL | PEG | 2 | synthetic polymer | emulsion | dichloromethane | none | centrifugation | none | 73.2 | -25.13 | 0.11 | 54.34 | spherical | 200 | 1 | 3.3 | IN | 60 | 60 | 15 | 15 | 480 | 0.486 | 0.2 | 0.305 | 0.1 | 1.854 | 0.966 | 1.593443 | 2 | 1.919255 | 1 | 1 | 3.3
101 | Lactoferrin-modified PEG-co-PCL nanoparticles for enhanced brain delivery of NAP peptide following intranasal administration | coumarin-6 | 146.1427 | -6.9 | 1.72 | 1.7 | no | 0.04 | core | PCL | PEG | 2 | synthetic polymer | emulsion | dichloromethane | none | centrifugation | none | 73.2 | -25.13 | 0.11 | 54.34 | spherical | 200 | 1 | 3.3 | IN | 60 | 60 | 15 | 15 | 480 | 0.49 | 0.2 | 0.305 | 0.1 | 1.901 | 0.966 | 1.606557 | 2 | 1.967909 | 1 | 1 | 3.3
102 | Solanum tuberosum lectin-conjugated PLGA nanoparticles for nose-to-brain delivery: in vivo and in vitro evaluations | coumarin-6 | 146.1427 | 1.72 | -6.9 | 1 | no | 0.05 | core | PLGA | PEG | 2 | synthetic polymer | nanoprecipitation | dichloromethane | none | centrifugation | maleimide | 200 | -30 | 0.15 | 65.87 | spherical | 200 | 24 | 3.5 | IN | 30 | 60 | 5 | 5 | 720 | 0.3 | 0.2 | 0.25 | 0.22 | 2.159 | 1.078 | 1.2 | 0.9090909 | 2.002783 | 2 | 1 | 0.1458333
103 | Intranasal delivery of Huperzine A to the brain using lactoferrin-conjugated N-trimethylated chitosan surface-modified PLGA nanoparticles for treatment of Alzheimer’s disease | Huperzine A | 242.3162 | 1.78 | 11.11 | 0.166 | yes | 0.076 | core | PLGA | other | 2 | synthetic polymer | emulsion | DMSO | PVA | centrifugation | none | 125.4 | 36.3 | 0.197 | 77 | spherical | 10 | 68 | 70 | IN | 15 | 120 | 15 | 15 | 720 | 0.223 | 0.1 | 0.2 | 0.2 | 1.491 | 0.7392 | 1.115 | 0.5 | 2.017045 | 8 | 1 | 1.029412
104 | Brain-targeted intranasal delivery of dopamine with borneol and lactoferrin co-modified nanoparticles for treating Parkinson’s disease | Dopamine | 153.1784 | -0.4 | 10.01 | 7.43 | no | 0.5 | core | PLGA | PEG | 2 | synthetic polymer | emulsion | dichloromethane | PVP | centrifugation | lactoferrin | 158 | -19.9 | 0.113 | 28.64 | spherical | 12 | 72 | 70 | IN | 60 | 30 | 15 | 15 | 720 | 0.2004 | 0.2 | 0.168 | 0.15 | 1.604 | 0.784 | 1.192857 | 1.333333 | 2.045918 | 0.5 | 1 | 0.9722222
105 | An enhanced charge-driven intranasal delivery of nicardipine attenuates brain injury after intracerebral hemorrhage | Nicardipine hydrochloride | 515.986 | 4.34 | 8.18 | 0.001 | no | 0.3 | core | chitosan | other | 2 | natural polymer | ionic gelation | water | PVA | centrifugation | none | 439 | 21 | 0.307 | 17 | spherical | 50 | 50 | 30 | IN | 120 | 120 | 15 | 30 | 192 | 0.81 | 0.3 | 0.26 | 0.05 | 4.08 | 1.99 | 3.115385 | 6 | 2.050251 | 1 | 2 | 0.6
106 | Effect of lactoferrin- and transferrin-conjugated polymersomes in brain targeting: in vitro and in vivo evaluations | coumarin-6 | 146.1427 | -6.9 | 1.72 | 1.7 | no | 0.04 | core | PLA | PEG | 2 | synthetic polymer | solvent evaporation | dichloromethane | none | centrifugation | lactoferrin | 166.4 | -22.08 | 0.2 | 70 | spherical | 250 | 85 | 0.03 | IV | 5 | 15 | 5 | 5 | 2880 | 55.68 | 35 | 43.44 | 50 | 458.98 | 219.5 | 1.281768 | 0.7 | 2.091025 | 3 | 1 | 0.0003529412
107 | Solanum tuberosum lectin-conjugated PLGA nanoparticles for nose-to-brain delivery: in vivo and in vitro evaluations | coumarin-6 | 146.1427 | 1.72 | -6.9 | 1 | no | 0.05 | core | PLGA | PEG | 2 | synthetic polymer | nanoprecipitation | dichloromethane | none | centrifugation | maleimide | 200 | -30 | 0.15 | 65.87 | spherical | 200 | 24 | 3.5 | IN | 30 | 10 | 5 | 5 | 720 | 0.6 | 0.6 | 0.25 | 0.22 | 2.403 | 1.078 | 2.4 | 2.727273 | 2.229128 | 0.3333333 | 1 | 0.1458333
108 | Intranasal delivery of Huperzine A to the brain using lactoferrin-conjugated N-trimethylated chitosan surface-modified PLGA nanoparticles for treatment of Alzheimer’s disease | Huperzine A | 242.3162 | 1.78 | 11.11 | 0.166 | yes | 0.076 | core | PLGA | other | 2 | synthetic polymer | emulsion | DMSO | PVA | centrifugation | lactoferrin | 153.2 | 35.6 | 0.229 | 73.8 | spherical | 10 | 68 | 70 | IN | 15 | 60 | 15 | 15 | 720 | 0.269 | 0.15 | 0.16 | 0.16 | 1.857 | 0.8097 | 1.68125 | 0.9375 | 2.293442 | 4 | 1 | 1.029412
109 | Lactoferrin-modified PEG-co-PCL nanoparticles for enhanced brain delivery of NAP peptide following intranasal administration | coumarin-6 | 146.1427 | -6.9 | 1.72 | 1.7 | no | 0.04 | core | PCL | PEG | 2 | synthetic polymer | emulsion | dichloromethane | none | centrifugation | lactoferrin | 89 | -23.08 | 0.2 | 47.61 | spherical | 200 | 1 | 4 | IN | 60 | 60 | 15 | 15 | 480 | 0.88 | 0.2 | 0.334 | 0.1 | 2.679 | 1.118 | 2.634731 | 2 | 2.396243 | 1 | 1 | 4
110 | Trimethyl Chitosan Hydrogel Nanoparticles for Progesterone Delivery in Neurodegenerative Disorders | Deternated progestrone | 314.4617 | 3.87 | 18.92 | 0.00546 | no | 0.333 | core | chitosan | sodium alginate | 2 | nature polymer | ionic gelation | water | none | centrifugation | none | 204 | 27 | 0.25 | 80 | spherical | 6 | 5 | 40 | IN | 15 | 30 | 5 | 10 | 120 | 0.5 | 0.1 | 0.7 | 0.7 | 0.331 | 0.137 | 0.7142857 | 0.1428571 | 2.416058 | 2 | 2 | 8
111 | Intranasal delivery of Huperzine A to the brain using lactoferrin-conjugated N-trimethylated chitosan surface-modified PLGA nanoparticles for treatment of Alzheimer’s disease | Huperzine A | 242.3162 | 1.78 | 11.11 | 0.166 | yes | 0.076 | core | PLGA | other | 2 | synthetic polymer | emulsion | DMSO | PVA | centrifugation | none | 125.4 | 36.3 | 0.197 | 77 | spherical | 10 | 68 | 70 | IN | 15 | 120 | 15 | 15 | 720 | 0.287 | 0.2 | 0.2 | 0.2 | 1.791 | 0.7392 | 1.435 | 1 | 2.42289 | 8 | 1 | 1.029412
112 | PNIPAM nanoparticles for targeted and enhanced nose-to-brain delivery of curcuminoids: UPLC/ESI-Q-ToF-MS/MS-based pharmacokinetics and pharmacodynamic evaluation in cerebral ischemia model | curcumin | 368.3799 | 3.62 | 9.06 | 0.005 | no | 0.1 | core | acrylamide | none | 1 | synthetic polymer | ionic gelation | water | none | centrifugation | none | 92.46 | -16.2 | 0.191 | 84.63 | spherical | 6 | 24 | 78.64 | IN | 180 | 120 | 5 | 5 | 1440 | 0.98933 | 0.14 | 0.4195 | 1 | 15.59713 | 6.42479 | 2.358355 | 0.14 | 2.427648 | 0.6666667 | 1 | 3.276667
113 | Intranasal delivery of Huperzine A to the brain using lactoferrin-conjugated N-trimethylated chitosan surface-modified PLGA nanoparticles for treatment of Alzheimer’s disease | Huperzine A | 242.3162 | 1.78 | 11.11 | 0.166 | yes | 0.076 | core | PLGA | other | 2 | synthetic polymer | emulsion | DMSO | PVA | centrifugation | none | 125.4 | 36.3 | 0.197 | 77 | spherical | 10 | 68 | 70 | IN | 15 | 120 | 15 | 15 | 720 | 0.312 | 0.175 | 0.2 | 0.2 | 1.796 | 0.7392 | 1.56 | 0.875 | 2.429654 | 8 | 1 | 1.029412
114 | PNIPAM nanoparticles for targeted and enhanced nose-to-brain delivery of curcuminoids: UPLC/ESI-Q-ToF-MS/MS-based pharmacokinetics and pharmacodynamic evaluation in cerebral ischemia model | demethoxycurcumin | 338.4 | 4.07 | 8.64 | 0.014 | no | 0.1 | core | acrylamide | none | 1 | synthetic polymer | ionic gelation | water | PVP | centrifugation | none | 91.23 | -15.6 | 0.183 | 84.71 | spherical | 6 | 24 | 76.79 | IN | 180 | 120 | 5 | 5 | 1440 | 0.985 | 0.22 | 0.416 | 1 | 15.64963 | 6.34313 | 2.367788 | 0.22 | 2.467178 | 0.6666667 | 1 | 3.199583
115 | PNIPAM nanoparticles for targeted and enhanced nose-to-brain delivery of curcuminoids: UPLC/ESI-Q-ToF-MS/MS-based pharmacokinetics and pharmacodynamic evaluation in cerebral ischemia model | bisdemethoxycurcumin | 308.3 | 4.07 | 8.64 | 0.014 | no | 0.1 | core | acrylamide | none | 1 | synthetic polymer | ionic gelation | water | PVP | centrifugation | none | 94.28 | -16.6 | 0.142 | 85.73 | spherical | 6 | 24 | 73.99 | IN | 180 | 120 | 5 | 5 | 1440 | 0.989 | 0.23 | 0.414 | 1 | 15.66892 | 6.30933 | 2.388889 | 0.23 | 2.483452 | 0.6666667 | 1 | 3.082917
116 | Solanum tuberosum lectin-conjugated PLGA nanoparticles for nose-to-brain delivery: in vivo and in vitro evaluations | coumarin-6 | 146.1427 | 1.72 | -6.9 | 1 | no | 0.05 | core | PLGA | PEG | 2 | synthetic polymer | nanoprecipitation | dichloromethane | none | centrifugation | maleimide | 200 | -30 | 0.15 | 65.87 | spherical | 200 | 24 | 3.5 | IN | 30 | 15 | 5 | 5 | 720 | 0.5 | 0.4 | 0.25 | 0.22 | 2.682 | 1.078 | 2 | 1.818182 | 2.487941 | 0.5 | 1 | 0.1458333
117 | Intranasal Administration of Carbamazepine-loaded Carboxymethyl Chitosan Nanoparticles for Drug Delivery to the Brain | Carbamazepine | 236.2686 | 2.77 | 15.9 | 0.152 | no | 0.5 | core | chitosan | none | 1 | natural polymer | nanoprecipitation | water | none | filtration | none | 216.5 | -34.9 | 0.189 | 33.72 | spherical | 4 | 24 | 80 | IN | 50.2 | 41.4 | 15 | 15 | 240 | 0.5 | 0.3 | 0.23 | 0.15 | 93.01 | 36.28 | 2.173913 | 2 | 2.563671 | 0.8247012 | 1 | 3.333333
118 | An enhanced charge-driven intranasal delivery of nicardipine attenuates brain injury after intracerebral hemorrhage | Nicardipine hydrochloride | 515.986 | 4.34 | 8.18 | 0.001 | no | 0.3 | core | chitosan | none | 1 | nature polymer | ionic gelation | water | none | centrifugation | none | 439 | 21 | 0.307 | 17 | spherical | 18 | 50 | 55 | IN | 60 | 60 | 15 | 30 | 480 | 1.3 | 0.7 | 0.55 | 0.2 | 6.43 | 2.46 | 2.363636 | 3.5 | 2.613821 | 1 | 2 | 1.1
119 | Intranasal delivery of Huperzine A to the brain using lactoferrin-conjugated N-trimethylated chitosan surface-modified PLGA nanoparticles for treatment of Alzheimer’s disease | Huperzine A | 242.3162 | 1.78 | 11.11 | 0.166 | yes | 0.076 | core | PLGA | other | 2 | synthetic polymer | emulsion | DMSO | PVA | centrifugation | lactoferrin | 153.2 | 35.6 | 0.229 | 73.8 | spherical | 10 | 68 | 70 | IN | 15 | 60 | 15 | 15 | 720 | 0.314 | 0.225 | 0.16 | 0.16 | 2.138 | 0.8097 | 1.9625 | 1.40625 | 2.640484 | 4 | 1 | 1.029412
120 | Intranasal delivery of Huperzine A to the brain using lactoferrin-conjugated N-trimethylated chitosan surface-modified PLGA nanoparticles for treatment of Alzheimer’s disease | Huperzine A | 242.3162 | 1.78 | 11.11 | 0.166 | yes | 0.1 | core | PLGA | none | 1 | synthetic polymer | emulsion | DMSO | PVA | centrifugation | none | 78.1 | -21.2 | 0.182 | 83.2 | spherical | 10 | 68 | 90 | IN | 90 | 60 | 15 | 15 | 720 | 0.393 | 0.275 | 0.19 | 0.16 | 1.632 | 0.5934 | 2.068421 | 1.71875 | 2.750253 | 0.6666667 | 1 | 1.323529
121 | Intranasal delivery of Huperzine A to the brain using lactoferrin-conjugated N-trimethylated chitosan surface-modified PLGA nanoparticles for treatment of Alzheimer’s disease | Huperzine A | 242.3162 | 1.78 | 11.11 | 0.166 | yes | 0.076 | core | PLGA | other | 2 | synthetic polymer | emulsion | DMSO | PVA | centrifugation | lactoferrin | 153.2 | 35.6 | 0.229 | 73.8 | spherical | 10 | 68 | 70 | IN | 15 | 60 | 15 | 15 | 720 | 0.423 | 0.21 | 0.16 | 0.16 | 2.283 | 0.8097 | 2.64375 | 1.3125 | 2.819563 | 4 | 1 | 1.029412
122 | Lactoferrin-modified PEG-co-PCL nanoparticles for enhanced brain delivery of NAP peptide following intranasal administration | coumarin-6 | 146.1427 | -6.9 | 1.72 | 1.7 | no | 0.04 | core | PCL | PEG | 2 | synthetic polymer | emulsion | dichloromethane | none | centrifugation | lactoferrin | 89 | -23.08 | 0.2 | 47.61 | spherical | 200 | 1 | 4 | IN | 60 | 60 | 15 | 15 | 480 | 0.957 | 0.4 | 0.334 | 0.1 | 3.179 | 1.118 | 2.865269 | 4 | 2.84347 | 1 | 1 | 4
123 | Brain-targeted intranasal delivery of dopamine with borneol and lactoferrin co-modified nanoparticles for treating Parkinson’s disease | Dopamine and borneol | 153.1784 | -0.4 | 10.01 | 7.43 | no | 0.5 | core | PLGA | PEG | 2 | synthetic polymer | emulsion | dichloromethane | PVP | centrifugation | lactoferrin | 175 | -15.7 | 0.129 | 25.45 | spherical | 24 | 72 | 70 | IN | 30 | 15 | 15 | 15 | 720 | 0.219 | 0.225 | 0.175 | 0.15 | 1.943 | 0.675 | 1.251429 | 1.5 | 2.878519 | 0.5 | 1 | 0.9722222
124 | Cationic biopolymer functionalized nanoparticles encapsulating lutein to at‐ tenuate oxidative stress in effective treatment of Alzheimer’s disease: A non- invasive approach | lutein | 568.886 | 8.29 | 18.22 | 0.000732 | no | 0.28 | core | PLGA | chitosan | 2 | synthetic polymer | nanoprecipitation | Acetone | Poloxamer | freeze drying | none | 142.3 | 46.6 | 0.091 | 83.97 | spherical | 60 | 70.12 | 96 | IN | 120 | 120 | 30 | 30 | 720 | 0.07 | 0.07 | 0.022 | 0.02 | 0.801 | 0.258 | 3.181818 | 3.5 | 3.104651 | 1 | 1 | 1.369082
125 | Effect of lactoferrin- and transferrin-conjugated polymersomes in brain targeting: in vitro and in vivo evaluations | coumarin-6 | 146.1427 | -6.9 | 1.72 | 1.7 | no | 0.04 | core | PLA | PEG | 2 | synthetic polymer | solvent evaporation | dichloromethane | none | centrifugation | transferrin | 167.6 | -20.45 | 0.2 | 70 | spherical | 250 | 85 | 0.03 | IV | 5 | 30 | 5 | 5 | 2880 | 49.86 | 60 | 80.04 | 50 | 1277 | 403.8 | 0.6229385 | 1.2 | 3.162457 | 6 | 1 | 0.0003529412
126 | Lapatinib-loaded human serum albumin nanoparticles for the prevention and treatment of triple-negative breast cancer metastasis to the brain | Lapatinib | 581.058 | 5.18 | 15.99 | 0.0223 | no | 0.25 | core | protien | phospholipids | 2 | synthetic polymer | nanoprecipitation | water | none | freeze drying | none | 140 | 21.4 | 0.189 | 84.9 | spherical | 1 | 6 | 90 | IV | 30 | 60 | 30 | 30 | 480 | 400 | 500 | 120 | 120 | 400041.6 | 125013 | 3.333333 | 4.166667 | 3.2 | 2 | 1 | 15
127 | An enhanced charge-driven intranasal delivery of nicardipine attenuates brain injury after intracerebral hemorrhage | Nicardipine hydrochloride | 515.986 | 4.34 | 8.18 | 0.001 | no | 0.3 | core | chitosan | other | 2 | natural polymer | ionic gelation | water | none | centrifugation | none | 439 | 21 | 0.307 | 17 | spherical | 35 | 50 | 50 | IN | 120 | 120 | 15 | 30 | 192 | 1.15 | 0.5 | 0.53 | 0.2 | 8.85 | 2.47 | 2.169811 | 2.5 | 3.582996 | 1 | 2 | 1
128 | Lactoferrin-modified PEG-co-PCL nanoparticles for enhanced brain delivery of NAP peptide following intranasal administration | coumarin-6 | 146.1427 | -6.9 | 1.72 | 1.7 | no | 0.04 | core | PCL | PEG | 2 | synthetic polymer | emulsion | dichloromethane | none | centrifugation | lactoferrin | 89 | -23.08 | 0.2 | 47.61 | spherical | 200 | 1 | 4 | IN | 60 | 60 | 15 | 15 | 480 | 1.053 | 0.5 | 0.334 | 0.1 | 4.143 | 1.118 | 3.152695 | 5 | 3.705725 | 1 | 1 | 4
129 | Lactoferrin-modified PEG-co-PCL nanoparticles for enhanced brain delivery of NAP peptide following intranasal administration | coumarin-6 | 146.1427 | -6.9 | 1.72 | 1.7 | no | 0.04 | core | PCL | PEG | 2 | synthetic polymer | emulsion | dichloromethane | none | centrifugation | lactoferrin | 89 | -23.08 | 0.2 | 47.61 | spherical | 200 | 1 | 4 | IN | 60 | 60 | 15 | 15 | 480 | 1.067 | 0.4 | 0.334 | 0.1 | 4.212 | 1.118 | 3.194611 | 4 | 3.767442 | 1 | 1 | 4
130 | Lactoferrin-modified PEG-co-PCL nanoparticles for enhanced brain delivery of NAP peptide following intranasal administration | coumarin-6 | 146.1427 | -6.9 | 1.72 | 1.7 | no | 0.04 | core | PCL | PEG | 2 | synthetic polymer | emulsion | dichloromethane | none | centrifugation | lactoferrin | 89 | -23.08 | 0.2 | 47.61 | spherical | 200 | 1 | 4 | IN | 60 | 60 | 15 | 15 | 480 | 1.307 | 0.5 | 0.334 | 0.1 | 4.484 | 1.118 | 3.913174 | 5 | 4.010733 | 1 | 1 | 4
131 | Intranasal delivery of Huperzine A to the brain using lactoferrin-conjugated N-trimethylated chitosan surface-modified PLGA nanoparticles for treatment of Alzheimer’s disease | Huperzine A | 242.3162 | 1.78 | 11.11 | 0.166 | yes | 0.076 | core | PLGA | other | 2 | synthetic polymer | emulsion | DMSO | PVA | centrifugation | none | 125.4 | 36.3 | 0.197 | 77 | spherical | 10 | 68 | 70 | IN | 15 | 120 | 15 | 15 | 720 | 0.552 | 0.3 | 0.2 | 0.2 | 2.97 | 0.7392 | 2.76 | 1.5 | 4.017857 | 8 | 1 | 1.029412
132 | An enhanced charge-driven intranasal delivery of nicardipine attenuates brain injury after intracerebral hemorrhage | Nicardipine hydrochloride | 515.986 | 4.34 | 8.18 | 0.00247 | no | 0.3 | core | chitosan | other | 2 | natural polymer | ionic gelation | water | PVA | centrifugation | none | 439 | 21 | 0.307 | 17 | spherical | 50 | 50 | 40 | IN | 60 | 60 | 15 | 30 | 192 | 1.47 | 0.4 | 0.65 | 0.15 | 11.02 | 2.65 | 2.261538 | 2.666667 | 4.158491 | 1 | 2 | 0.8
133 | Brain uptake and accumulation of new levofloxacin-doxycycline combination through the use of solid lipid nanoparticles: Formulation; Optimization and in-vivo evaluation | Levofloxacin | 361.3675 | -0.02 | 5.45 | 1.44 | no | 0.1 | core | solid lipid | none | 1 | lipid | emulsion | oil phase | cholesterol | centrifugation | none | 53 | -4 | 0.223 | 54 | spherical | 1 | 6 | 100 | IN | 5 | 45 | 5 | 5 | 360 | 525.35 | 150 | 337.52 | 150 | 94181.06 | 21715.93 | 1.5565 | 1 | 4.336957 | 9 | 1 | 16.66667
134 | Brain uptake and accumulation of new levofloxacin-doxycycline combination through the use of solid lipid nanoparticles: Formulation; Optimization and in-vivo evaluation | Doxycycline | 444.4346 | -0.72 | 3.27 | 0.63 | yes | 0.1 | core | solid lipid | none | 1 | lipid | emulsion | oil phase | span 60 | centrifugation | none | 53 | -4 | 0.223 | 54 | spherical | 0.5 | 1 | 100 | IN | 30 | 45 | 5 | 5 | 360 | 315.12 | 120 | 135.15 | 100 | 121558.97 | 25528 | 2.331632 | 1.2 | 4.76179 | 1.5 | 1 | 100
135 | Intranasal delivery of Huperzine A to the brain using lactoferrin-conjugated N-trimethylated chitosan surface-modified PLGA nanoparticles for treatment of Alzheimer’s disease | Huperzine A | 242.3162 | 11.11 | 1.78 | 0.166 | yes | 0.076 | core | PLGA | other | 2 | synthetic polymer | emulsion | DMSO | PVA | centrifugation | lactoferrin | 153.2 | 35.6 | 0.229 | 73.8 | spherical | 10 | 68 | 70 | IN | 15 | 120 | 15 | 15 | 720 | 0.681 | 0.4 | 0.16 | 0.16 | 4.219 | 0.8097 | 4.25625 | 2.5 | 5.210572 | 8 | 1 | 1.029412
136 | Electrosteric stealth Rivastigmine loaded liposomes for brain targeting: preparation, characterization, ex vivo, bio-distribution and in vivo pharmacokinetic studies | Rivastigmine | 250.3367 | 2.45 | 0 | 2.04 | yes | 0.25 | core | phospholipids | PEG | 1 | natural polymer | solvent evaporation | chloroform | tween | freeze drying | none | 478 | -8 | 0.557 | 48 | spherical | 1 | 2 | 60 | IN | 162 | 30 | 5 | 5 | 720 | 0.875 | 0.4 | 0.531 | 0.2 | 4.243 | 2.34 | 1.647834 | 2 | 1.813248 | 0.1851852 | 1 | 30
137 | Body distribution in mice of intravenously injected camptothecin solid lipid nanoparticles and targeting effect on brain | Camptothecin | 348.352 | 1.91 | 11.71 | 0.511 | yes | 0.06 | core | solid lipid | phospholipids | 2 | lipid | solvent evaporation | ethanol | Poloxamer | filtration | none | 196.8 | -45.2 | 0.2 | 99.6 | spherical | 20 | 160 | 80 | IV | 5 | 30 | 5 | 5 | 7200 | 744.7 | 744.7 | 130 | 130 | 5143 | 893 | 5.728462 | 5.728462 | 5.759239 | 6 | 1 | 0.5
138 | A bioanalytical UHPLC based method used for the quantification of Thymoquinone-loaded-PLGA-nanoparticles in the treatment of epilepsy | Thymoquinone | 321.993 | 3.01 | 0 | 0.132 | no | 0.1 | core | PLGA | none | 1 | synthetic polymer | emulsion | dichloromethane | PVA | centrifugation | none | 97.36 | -17.98 | 0.263 | 82.49 | spherical | 100 | 70 | 12 | IV | 120 | 120 | 5 | 5 | 1440 | 0.109 | 0.05 | 0.453 | 0.2 | 1.154 | 3.675 | 0.2406181 | 0.25 | 0.3140136 | 1 | 1 | 0.1714286
139 | Body distribution in mice of intravenously injected camptothecin solid lipid nanoparticles and targeting effect on brain | Camptothecin | 348.352 | 1.91 | 11.71 | 0.511 | yes | 0.12 | core | phospholipids | solid lipid | 2 | lipid | solvent evaporation | ethanol | Poloxamer | filtration | none | 196.8 | -45.2 | 0.2 | 99.6 | spherical | 20 | 160 | 80 | IV | 5 | 30 | 5 | 5 | 7200 | 281.2 | 281.2 | 40.1 | 40.1 | 1958 | 324 | 7.012469 | 7.012469 | 6.04321 | 6 | 1 | 0.5
140 | Novel multiple agents loaded PLGA nanoparticles for brain delivery via inner ear administration: In vitro and in vivo evaluation | Rb1 | 1109.307 | -0.24 | 11.75 | 1.07 | yes | 0.8 | core | PLGA | none | 1 | synthetic polymer | nanoprecipitation | dichloromethane | PVA | centrifugation | none | 154 | -44 | 0.007 | 93.56 | spherical | 35 | 72 | 80 | IV | 30 | 120 | 5 | 5 | 1920 | 74.82 | 40 | 15.02 | 14 | 1222.86 | 132.27 | 4.981358 | 2.857143 | 9.24518 | 4 | 1 | 1.111111
141 | Intranasal H102 Peptide-Loaded Liposomes for Brain Delivery to Treat Alzheimer’s Disease | H102 | 2878 | 3 | -2.4 | 10 | no | 0.0038 | core | phospholipids | none | 3 | lipid | solvent evaporation | water | none | filtration | none | 112 | -2.96 | 0.185 | 71.35 | spherical | 1 | 4 | 90 | IN | 30 | 15 | 2 | 2 | 90 | 0.6 | 0.2 | 0.075 | 0.025 | 17.038 | 2.2883 | 8 | 8 | 7.445702 | 0.5 | 1 | 22.5
142 | Nanoparticles made of multi-block copolymer of lactic acid and ethylene glycol containing periodic side-chain carboxyl groups for oral delivery of cyclosporine A | cyclosporine A | 1202.635 | 3.64 | 11.83 | 0 | yes | 0.3 | core | PLGA | none | 1 | synthetic polymer | emulsion | ethyl acetate | tween | centrifugation | none | 119 | 70 | 0.2 | 62 | spherical | 168 | 216 | 90 | PO | 1440 | 1440 | 5 | 5 | 70 | 5797 | 425 | 682 | 50 | 330259 | 34854 | 8.5 | 8.5 | 9.475498 | 1 | 1 | 0.4166667
143 | Development and Characterization of Methylene Blue Oleate Salt-Loaded Polymeric Nanoparticles and their Potential Application as a Treatment for Glioblastoma | Methylene blue | 319.85 | 3.61 | 2.44 | 0.0296 | no | 0.3 | core | PLGA | none | 1 | synthetic polymer | nanoprecipitation | acetone | Poloxamer | centrifugation | none | 166.9 | -32.12 | 0.287 | 29.16 | spherical | 100 | 24 | 16 | IV | 5 | 5 | 5 | 5 | 3000 | 1200 | 1200 | 1000 | 1000 | 142258 | 14358 | 1.2 | 1.2 | 9.907926 | 1 | 1 | 0.6666667
144 | Novel multiple agents loaded PLGA nanoparticles for brain delivery via inner ear administration: In vitro and in vivo evaluation | Rb1 | 1109.307 | -0.24 | 11.75 | 1.07 | yes | 0.8 | core | PLGA | none | 1 | synthetic polymer | nanoprecipitation | dichloromethane | PVA | centrifugation | none | 154 | -44 | 0.007 | 93.56 | spherical | 35 | 72 | 80 | PO | 480 | 480 | 5 | 5 | 1920 | 111.84 | 15 | 14.7 | 3 | 1703.76 | 141.58 | 7.608163 | 5 | 12.0339 | 1 | 1 | 1.111111
145 | Novel multiple agents loaded PLGA nanoparticles for brain delivery via inner ear administration: In vitro and in vivo evaluation | Rg1 | 801.024 | 1 | 11.91 | 0.304 | yes | 0.8 | core | PLGA | none | 1 | synthetic polymer | nanoprecipitation | dichloromethane | PVA | centrifugation | none | 154 | -44 | 0.007 | 44.98 | spherical | 20 | 72 | 80 | PO | 30 | 360 | 5 | 5 | 1920 | 32.46 | 10 | 5.49 | 1.5 | 537.32 | 42.44 | 5.912568 | 6.666667 | 12.6607 | 12 | 1 | 1.111111
146 | Quantification and Evaluations of Catechin Hydrate Polymeric Nanoparticles Used in Brain Targeting for the Treatment of Epilepsy | Catechin Hydrate | 308.286 | 1.02 | 9 | 0.645 | no | 0.2 | core | PLGA | chitosan | 2 | synthetic polymer | emulsion | dichloromethane | PVA | centrifugation | none | 142 | 24 | 0.364 | 81 | spherical | 8 | 12 | 70 | IN | 120 | 120 | 5 | 5 | 600 | 0.996 | 0.3 | 0.099 | 0.03 | 12.444 | 0.936 | 10.06061 | 10 | 13.29487 | 1 | 1 | 5.833333
147 | Efficacy and pharmacokinetics of a modified acid-labile docetaxel-PRINT® nanoparticle formulation against nonsmall-cell lung cancer brain metastases | docetaxel | 807.879 | 2.59 | 11.9 | 0.0127 | yes | 1 | matrix | PLGA | none | 1 | synthetic polymer | solvent evaporation | chloroform | PVA | centrifugation | none | 320 | -10 | 0.2 | 70 | other | 24 | 24 | 50 | IV | 5 | 5 | 5 | 5 | 1440 | 90 | 100 | 5475 | 100000 | 109 | 7683 | 0.01643836 | 0.001 | 0.01418717 | 1 | 1 | 2.083333
148 | Quantification and Evaluations of Catechin Hydrate Polymeric Nanoparticles Used in Brain Targeting for the Treatment of Epilepsy | Catechin Hydrate | 308.286 | 1.02 | 9 | 0.645 | no | 0.2 | core | PLGA | none | 1 | synthetic polymer | emulsion | dichloromethane | PVA | centrifugation | none | 106 | -23 | 0.239 | 80 | spherical | 4 | 12 | 60 | IN | 120 | 120 | 5 | 5 | 600 | 0.623 | 0.1 | 0.056 | 0.01 | 7.785 | 0.409 | 11.125 | 10 | 19.03423 | 1 | 1 | 5
149 | Novel multiple agents loaded PLGA nanoparticles for brain delivery via inner ear administration: In vitro and in vivo evaluation | R1 | 947.166 | 0.6 | 11.85 | 0.812 | yes | 0.8 | core | PLGA | none | 1 | synthetic polymer | nanoprecipitation | dichloromethane | PVA | centrifugation | none | 154 | -44 | 0.007 | 37.87 | spherical | 5 | 72 | 90 | PO | 60 | 180 | 5 | 5 | 1920 | 126.6 | 20 | 7.5 | 2 | 1660.32 | 67.65 | 16.88 | 10 | 24.54279 | 3 | 1 | 1.25
150 | A bioanalytical UHPLC based method used for the quantifcation of Thymoquinone-loaded-PLGA-nanoparticles in the treatment of epilepsy | Thymoquinone | 321.993 | 3.01 | 7 | 0.132 | no | 0.1 | core | PLGA | none | 1 | synthetic polymer | nanoprecipitation | dichloromethane | PVA | centrifugation | none | 97.36 | -17.98 | 0.263 | 82.49 | spherical | 5 | 12 | 70 | IN | 120 | 120 | 5 | 5 | 1440 | 445.94 | 125 | 23.01 | 10 | 6942.67 | 260.64 | 19.38027 | 12.5 | 26.63701 | 1 | 1 | 5.833333
151 | Formulation and Evaluation of Neuroactive Drug Loaded Chitosan Nanoparticle for Nose to Brain Delivery: In-vitro Characterization and In-vivo Behavior Study | Risperidone | 410.2118 | 3.27 | 8.76 | 0.171 | yes | 0.1 | matrix | chitosan | solid lipid | 2 | natural polymer | emulsion | water | tween | freeze drying | none | 132.7 | 11.8 | 0.2 | 80.7 | spherical | 6 | 25 | 75 | IN | 60 | 60 | 30 | 30 | 1440 | 3156.3 | 1229.6 | 1413.4 | 789.2 | 25943.4 | 13684.2 | 2.233126 | 1.558033 | 1.895865 | 1 | 1 | 3
152 | Enhanced brain targeting by synthesis of 30 ,50 -dioctanoyl-5-fluoro-20 - deoxyuridine and incorporation into solid lipid nanoparticles | dioctanoyl-5-fluoro-20 - deoxyuridine | 228.202 | -1.5 | 9.71 | 90.6 | no | 0.5 | core | solid lipid | solid lipid | 2 | lipid | emulsion | dichloromethane | Poloxamer | centrifugation | none | 76 | -10.97 | 0.2 | 97.01 | spherical | 2 | 48 | 70 | IV | 2 | 15 | 5 | 5 | 4320 | 26.64 | 21.15 | 30 | 30 | 347.11 | 138.36 | 0.888 | 0.705 | 2.508745 | 7.5 | 1 | 1.458333
153 | Targeting the brain with PEG–PLGA nanoparticles modified with phage-displayed peptides | coumarin-6 | 146.1427 | -6.9 | 1.72 | 1.7 | no | 0.1 | core | PLGA | PEG | 2 | synthetic polymer | solvent evaporation | dichloromethane | none | dialysis | none | 109.27 | -23.44 | 0.134 | 64.38 | spherical | 200 | 24 | 6 | IV | 5 | 120 | 5 | 5 | 480 | 30 | 20 | 40 | 30 | 85.53 | 205.77 | 0.75 | 0.6666667 | 0.4156583 | 24 | 1 | 0.25
154 | Targeting the brain with PEG–PLGA nanoparticles modified with phage-displayed peptides | coumarin-6 | 146.1427 | -6.9 | 1.72 | 1.7 | no | 0.1 | core | PLGA | PEG | 2 | synthetic polymer | solvent evaporation | dichloromethane | none | dialysis | maleimide | 115.23 | -19.78 | 0.128 | 59.32 | spherical | 200 | 24 | 6 | IV | 5 | 120 | 5 | 5 | 480 | 50 | 20 | 45 | 25 | 167.54 | 141.72 | 1.111111 | 0.8 | 1.18219 | 24 | 1 | 0.25
155 | Targeting the brain with PEG–PLGA nanoparticles modified with phage-displayed peptides | coumarin-6 | 146.1427 | -6.9 | 1.72 | 1.7 | no | 0.1 | core | PLGA | PEG | 2 | synthetic polymer | solvent evaporation | dichloromethane | none | dialysis | maleimide | 121.46 | -18.25 | 0.137 | 58.53 | spherical | 200 | 24 | 6 | IV | 5 | 120 | 5 | 5 | 480 | 100 | 20 | 60 | 25 | 214.13 | 136.15 | 1.666667 | 0.8 | 1.572751 | 24 | 1 | 0.25
156 | The effect of surface treatment on the brain delivery of curcumin nanosuspension: in vitro and in vivo studies | curcumin | 368.3799 | 3.62 | 9.06 | 0.00575 | no | 0.01 | core | acrylamide | PEG | 2 | synthetic polymer | ionic gelation | water | none | centrifugation | none | 197 | -15.2 | 0.199 | 70 | spherical | 5 | 7 | 100 | IV | 30 | 30 | 15 | 15 | 180 | 20 | 10 | 1200 | 1200 | 70.9 | 891.97 | 0.01666667 | 0.008333333 | 0.07948698 | 1 | 1 | 14.28571
157 | The effect of surface treatment on the brain delivery of curcumin nanosuspension: in vitro and in vivo studies | curcumin | 368.3799 | 3.62 | 9.06 | 0.00575 | no | 0.01 | core | acrylamide | PEG | 2 | synthetic polymer | ionic gelation | water | tween | centrifugation | none | 184 | -12.9 | 0.196 | 70 | spherical | 5 | 7 | 100 | IV | 30 | 45 | 15 | 15 | 180 | 75 | 30 | 1400 | 1400 | 203.4 | 1792.8 | 0.05357143 | 0.02142857 | 0.1134538 | 1.5 | 1 | 14.28571
158 | Development of a new HPLC method for in vitro and in vivo studies of haloperidol in solid lipid nanoparticles | haloperidol | 375.1401 | 3.7 | 13.96 | 0.00446 | yes | 0.1 | core | solid lipid | none | 1 | natural polymer | emulsion | dichloromethane | none | centrifugation | none | 121.46 | -18.25 | 0.137 | 58.53 | spherical | 2 | 48 | 70 | IN | 300 | 120 | 5 | 5 | 1440 | 329 | 120 | 393 | 100 | 2389.17 | 2612.31 | 0.8371501 | 1.2 | 0.9145813 | 0.4 | 1 | 1.458333
159 | Brain Targeting of Temozolomide via the Intranasal Route Using Lipid-Based Nanoparticles: Brain Pharmacokinetic and Scintigraphic Analyses | Temozolomide | 194.1508 | -1 | 10.51 | 5.09 | no | 0.25 | core | solid lipid | none | 1 | lipid | emulsion | oil phase | tween | centrifugation | none | 121.45 | 15.21 | 0.177 | 73.91 | spherical | 7.5 | 24 | 70 | IN | 90 | 90 | 30 | 30 | 1440 | 4606 | 1815.6 | 1633.4 | 1336 | 37863.3 | 13684.2 | 2.819885 | 1.358982 | 2.766936 | 1 | 1 | 2.916667
160 | Dual-functional nanoparticles targeting amyloid plaques in the brains of Alzheimer’s disease mice | coumarin-6 | 146.1427 | -6.9 | 1.72 | 1.7 | no | 0.1 | core | PLA | PEG | 2 | synthetic polymer | emulsion | dichloromethane | none | dialysis | none | 96.03 | -25.07 | 0.1 | 70 | spherical | 12 | 4 | 25 | PO | 5 | 60 | 5 | 5 | 720 | 30 | 20 | 500 | 500 | 163.12 | 402.66 | 0.06 | 0.04 | 0.405106 | 12 | 1 | 6.25
161 | Dual-functional nanoparticles targeting amyloid plaques in the brains of Alzheimer’s disease mice | coumarin-6 | 146.1427 | -6.9 | 1.72 | 1.7 | no | 0.1 | core | PLA | PEG | 2 | synthetic polymer | emulsion | dichloromethane | none | dialysis | none | 96.03 | -25.07 | 0.1 | 70 | spherical | 12 | 4 | 25 | PO | 5 | 60 | 5 | 5 | 720 | 60 | 40 | 500 | 500 | 292.9 | 402.66 | 0.12 | 0.08 | 0.7274127 | 12 | 1 | 6.25
162 | Dual-functional nanoparticles targeting amyloid plaques in the brains of Alzheimer’s disease mice | coumarin-6 | 146.1427 | -6.9 | 1.72 | 1.7 | no | 0.1 | core | PLA | PEG | 2 | synthetic polymer | emulsion | dichloromethane | none | dialysis | none | 96.03 | -25.07 | 0.1 | 70 | spherical | 12 | 4 | 25 | PO | 5 | 60 | 5 | 5 | 720 | 40 | 20 | 500 | 500 | 157.59 | 402.66 | 0.08 | 0.04 | 0.3913724 | 12 | 1 | 6.25
163 | Dual-functional nanoparticles targeting amyloid plaques in the brains of Alzheimer’s disease mice | coumarin-6 | 146.1427 | -6.9 | 1.72 | 1.7 | no | 0.1 | core | PLA | PEG | 2 | synthetic polymer | emulsion | dichloromethane | none | dialysis | protien | 100.32 | -24.12 | 0.1 | 70 | spherical | 1.5 | 4 | 100 | PO | 5 | 60 | 5 | 5 | 720 | 90 | 20 | 500 | 500 | 304.78 | 378.2 | 0.18 | 0.04 | 0.8058699 | 12 | 1 | 25
164 | Dual-functional nanoparticles targeting amyloid plaques in the brains of Alzheimer’s disease mice | coumarin-6 | 146.1427 | -6.9 | 1.72 | 1.7 | no | 0.1 | core | PLA | PEG | 2 | synthetic polymer | emulsion | dichloromethane | none | dialysis | protien | 100.32 | -24.12 | 0.1 | 70 | spherical | 1.5 | 4 | 100 | PO | 5 | 60 | 5 | 5 | 720 | 180 | 50 | 500 | 500 | 653.9 | 378.2 | 0.36 | 0.1 | 1.728979 | 12 | 1 | 25
165 | Dual-functional nanoparticles targeting amyloid plaques in the brains of Alzheimer’s disease mice | coumarin-6 | 146.1427 | -6.9 | 1.72 | 1.7 | no | 0.1 | core | PLA | PEG | 2 | synthetic polymer | emulsion | dichloromethane | none | dialysis | protien | 100.32 | -24.12 | 0.1 | 70 | spherical | 1.5 | 4 | 100 | PO | 5 | 60 | 5 | 5 | 720 | 60 | 30 | 500 | 500 | 335.68 | 378.2 | 0.12 | 0.06 | 0.8875727 | 12 | 1 | 25
166 | Dual-functional nanoparticles targeting amyloid plaques in the brains of Alzheimer’s disease mice | coumarin-6 | 146.1427 | -6.9 | 1.72 | 1.7 | no | 0.1 | core | PLA | PEG | 2 | synthetic polymer | emulsion | dichloromethane | none | dialysis | protien | 107.45 | -21.33 | 0.1 | 70 | spherical | 1.5 | 4 | 100 | PO | 5 | 60 | 5 | 5 | 720 | 90 | 20 | 500 | 500 | 319.92 | 367.18 | 0.18 | 0.04 | 0.8712893 | 12 | 1 | 25
167 | Dual-functional nanoparticles targeting amyloid plaques in the brains of Alzheimer’s disease mice | coumarin-6 | 146.1427 | -6.9 | 1.72 | 1.7 | no | 0.1 | core | PLA | PEG | 2 | synthetic polymer | emulsion | dichloromethane | none | dialysis | protien | 107.45 | -21.33 | 0.1 | 70 | spherical | 1.5 | 4 | 100 | PO | 5 | 60 | 5 | 5 | 720 | 175 | 50 | 500 | 500 | 566.18 | 367.18 | 0.35 | 0.1 | 1.541969 | 12 | 1 | 25
168 | Dual-functional nanoparticles targeting amyloid plaques in the brains of Alzheimer’s disease mice | coumarin-6 | 146.1427 | -6.9 | 1.72 | 1.7 | no | 0.1 | core | PLA | PEG | 2 | synthetic polymer | emulsion | dichloromethane | none | dialysis | protien | 107.45 | -21.33 | 0.1 | 70 | spherical | 1.5 | 4 | 100 | PO | 5 | 60 | 5 | 5 | 720 | 120 | 30 | 500 | 500 | 542 | 367.18 | 0.24 | 0.06 | 1.476115 | 12 | 1 | 25
169 | Efavirenz loaded nanostructured lipid carrier engineered for brain targeting through intranasal route: In-vivo pharmacokinetic and toxicity study | Efavirenz | 315.675 | 3.89 | 12.52 | 0.00855 | no | 0.1 | core | solid lipid | none | 1 | lipid | emulsion | oil phase | tween | dialysis | none | 161 | -18.7 | 0.1 | 95.78 | spherical | 4 | 24 | 100 | IN | 540 | 120 | 5 | 5 | 1440 | 31.45 | 12 | 9.768 | 2 | 62.71 | 33.85 | 3.219697 | 6 | 1.852585 | 0.2222222 | 1 | 4.166667
170 | Efavirenz loaded nanostructured lipid carrier engineered for brain targeting through intranasal route: In-vivo pharmacokinetic and toxicity study | Efavirenz | 315.675 | 3.89 | 12.52 | 0.00855 | no | 0.1 | core | solid lipid | none | 1 | lipid | emulsion | oil phase | tween | dialysis | none | 161 | -18.7 | 0.1 | 95.78 | spherical | 4 | 24 | 100 | IV | 180 | 60 | 5 | 5 | 1440 | 10.96 | 10.96 | 90.45 | 90.45 | 16.79 | 44.091 | 0.1211719 | 0.1211719 | 0.3808033 | 0.3333333 | 1 | 4.166667
171 | Development and evaluation of protamine-coated PLGA nanoparticles for nose-to-brain delivery of tacrine: In-vitro and in-vivo assessment | tacrine | 198.2637 | 3.13 | 8.95 | 0.136 | no | 0.05 | core | PLGA | none | 1 | synthetic polymer | nanoprecipitation | DMSO | PVA | centrifugation | none | 91 | -76 | 0.148 | 19.46 | spherical | 120 | 120 | 50 | IN | 15 | 30 | 5 | 5 | 480 | 142 | 100 | 84.05 | 85 | 397.14 | 110.24 | 1.689471 | 1.176471 | 3.602504 | 2 | 1 | 0.4166667
172 | Development and evaluation of protamine-coated PLGA nanoparticles for nose-to-brain delivery of tacrine: In-vitro and in-vivo assessment | tacrine | 198.2637 | 3.13 | 8.95 | 0.136 | no | 0.05 | core | PLGA | none | 1 | synthetic polymer | nanoprecipitation | DMSO | PVA | centrifugation | protien | 91 | -76 | 0.148 | 19.46 | spherical | 180 | 120 | 35 | IN | 15 | 60 | 5 | 5 | 480 | 369 | 150 | 64.71 | 60 | 1112.8 | 73.5 | 5.702364 | 2.5 | 15.14014 | 4 | 1 | 0.2916667
173 | Cholesterol–PEG comodified poly (N-butyl) cyanoacrylate nanoparticles for brain delivery: in vitro and in vivo evaluations | coumarin-6 | 146.1427 | -6.9 | 1.72 | 1.7 | no | 1 | core | acrylamide | none | 1 | synthetic polymer | nanoprecipitation | water | cholesterol | freeze drying | none | 175.6 | -28.5 | 0.264 | 96 | spherical | 24 | 48 | 65 | IV | 5 | 30 | 5 | 15 | 720 | 250 | 200 | 853.5 | 853.5 | 27.69 | 22.9 | 0.2929115 | 0.2343292 | 1.20917 | 6 | 3 | 1.354167
174 | Cholesterol–PEG comodified poly (N-butyl) cyanoacrylate nanoparticles for brain delivery: in vitro and in vivo evaluations | coumarin-6 | 146.1427 | -6.9 | 1.72 | 1.7 | no | 1 | core | acrylamide | PEG | 2 | synthetic polymer | nanoprecipitation | water | cholesterol | freeze drying | none | 185.4 | -0.66 | 0.133 | 96 | spherical | 30 | 48 | 60 | IV | 5 | 30 | 5 | 15 | 720 | 388 | 250 | 906.6 | 906.6 | 54.6 | 35.2 | 0.4279726 | 0.2757556 | 1.551136 | 6 | 3 | 1.25
175 | Intranasal brain-targeted clonazepam polymeric micelles for immediate control of status epilepticus: in vitro optimization, ex vivo determination of cytotoxicity, in vivo biodistribution and pharmacodynamics studies | Clonazepam | 315.711 | 2.76 | 11.89 | 0.0106 | yes | 1 | matrix | Poloxamer | none | 1 | synthetic polymer | solvent evaporation | ethanol | none | centrifugation | none | 124.15 | -24.6 | 0.19 | 85.6 | spherical | 1 | 8 | 90 | IN | 15 | 15 | 15 | 15 | 480 | 4.28 | 4.28 | 0.85 | 0.85 | 2.68 | 1.12 | 5.035294 | 5.035294 | 2.392857 | 1 | 1 | 11.25
176 | Intranasal brain-targeted clonazepam polymeric micelles for immediate control of status epilepticus: in vitro optimization, ex vivo determination of cytotoxicity, in vivo biodistribution and pharmacodynamics studies | Clonazepam | 315.711 | 2.76 | 11.89 | 0.0106 | yes | 1 | matrix | Poloxamer | none | 1 | synthetic polymer | solvent evaporation | ethanol | none | centrifugation | none | 124.15 | -24.6 | 0.19 | 85.6 | spherical | 1 | 8 | 90 | IV | 15 | 30 | 15 | 15 | 480 | 0.29 | 0.24 | 9.62 | 9.62 | 0.8 | 61.15 | 0.03014553 | 0.02494802 | 0.01308258 | 2 | 1 | 11.25
177 | Poly(ε-caprolactone)-Block-poly(ethyl Ethylene Phosphate) Micelles for Brain-Targeting Drug Delivery: In Vitro and In Vivo Valuation | coumarin-6 | 146.1427 | -6.9 | 1.72 | 1.7 | no | 0.05 | core | PCL | none | 1 | synthetic polymer | solvent evaporation | chloroform | none | filtration | none | 19.4 | -2.41 | 0.104 | 92.5 | spherical | 48 | 24 | 25 | IV | 5 | 60 | 5 | 5 | 480 | 4.74 | 4.2 | 4 | 4 | 16.13 | 7.11 | 1.185 | 1.05 | 2.268636 | 12 | 1 | 1.041667
178 | Brain targeting and toxicity study of odorranalectinconjugated nanoparticles following intranasal administration | DiR | 1013.39 | 2 | 5 | 0.1 | no | 0.1 | core | PLGA | PEG | 2 | synthetic polymer | emulsion | dichloromethane | sodium cholate | centrifugation | none | 89.5 | -2.41 | 0.201 | 60.2 | spherical | 24 | 72 | 70 | IN | 720 | 360 | 60 | 60 | 720 | 27 | 5 | 4 | 2 | 199.8 | 34.3 | 6.75 | 2.5 | 5.825073 | 0.5 | 1 | 0.9722222
179 | Brain targeting and toxicity study of odorranalectinconjugated nanoparticles following intranasal administration | DiR | 1013.39 | 2 | 5 | 0.1 | no | 0.1 | core | PLGA | PEG | 2 | synthetic polymer | emulsion | dichloromethane | sodium cholate | centrifugation | none | 89.5 | -2.41 | 0.201 | 60.2 | spherical | 24 | 72 | 70 | IV | 180 | 60 | 60 | 60 | 720 | 32 | 32 | 600 | 580 | 258.2 | 3260.9 | 0.05333333 | 0.05517241 | 0.07918059 | 0.3333333 | 1 | 0.9722222
180 | Brain targeting and toxicity study of odorranalectinconjugated nanoparticles following intranasal administration | DiR | 1013.39 | 2 | 5 | 0.1 | no | 0.1 | core | PLGA | PEG | 2 | synthetic polymer | emulsion | dichloromethane | sodium cholate | centrifugation | protien | 94.1 | -2.41 | 0.189 | 59.6 | spherical | 24 | 72 | 70 | IN | 720 | 360 | 60 | 60 | 720 | 32 | 30 | 5 | 1 | 312.3 | 27 | 6.4 | 30 | 11.56667 | 0.5 | 1 | 0.9722222
181 | Parenteral nanoemulsions as promising carriers for brain delivery of risperidone: design, characterization and in vivo pharmacokinetic evaluation | Risperidone | 410.2118 | 3.27 | 8.76 | 0.171 | yes | 0.05 | core | phospholipids | none | 1 | lipid | emulsion | ethanol | tween | filtration | none | 160 | -50 | 0.15 | 60 | spherical | 1 | 8 | 90 | IP | 18.3 | 70.2 | 5 | 5 | 180 | 292.96 | 50 | 780.07 | 600 | 277.06 | 567.83 | 0.375556 | 0.08333333 | 0.4879277 | 3.836066 | 1 | 11.25
182 | Parenteral nanoemulsions as promising carriers for brain delivery of risperidone: design, characterization and in vivo pharmacokinetic evaluation | Risperidone | 410.2118 | 3.27 | 8.76 | 0.171 | yes | 0.05 | core | phospholipids | none | 1 | lipid | emulsion | ethanol | Poloxamer | filtration | none | 160 | -50 | 0.15 | 60 | spherical | 1 | 8 | 90 | IP | 11.4 | 66.6 | 5 | 5 | 180 | 136.28 | 100 | 781 | 450 | 150.29 | 642.79 | 0.1744942 | 0.2222222 | 0.2338089 | 5.842105 | 1 | 11.25
183 | Parenteral nanoemulsions as promising carriers for brain delivery of risperidone: design, characterization and in vivo pharmacokinetic evaluation | Risperidone | 410.2118 | 3.27 | 8.76 | 0.171 | yes | 0.05 | core | phospholipids | none | 1 | lipid | emulsion | ethanol | tween | filtration | none | 160 | -50 | 0.15 | 60 | spherical | 1 | 8 | 90 | IP | 6.6 | 4.8 | 5 | 5 | 40 | 170.87 | 200 | 614 | 600 | 37.25 | 366.29 | 0.2782899 | 0.3333333 | 0.1016954 | 0.7272727 | 1 | 11.25
184 | Parenteral nanoemulsions as promising carriers for brain delivery of risperidone: design, characterization and in vivo pharmacokinetic evaluation | Risperidone | 410.2118 | 3.27 | 8.76 | 0.171 | yes | 0.05 | core | phospholipids | none | 1 | lipid | emulsion | ethanol | none | filtration | none | 160 | -50 | 0.15 | 60 | spherical | 1 | 8 | 90 | IP | 8.4 | 26.4 | 5 | 5 | 180 | 199.63 | 100 | 573.96 | 450 | 195.39 | 265.49 | 0.3478117 | 0.2222222 | 0.7359599 | 3.142857 | 1 | 11.25
185 | Intranasal nanoparticles of basic fibroblast growth factor for brain delivery to treat Alzheimer’s disease | basic fibroblast growth factor | 17459.58 | 1 | 5 | 0.1 | yes | 0.1 | core | PLGA | PEG | 2 | synthetic polymer | solvent evaporation | dichloromethane | sodium cholate | centrifugation | none | 104.8 | -33.87 | 0.2 | 94.48 | spherical | 5 | 24 | 70 | IN | 30 | 240 | 30 | 30 | 480 | 5 | 4 | 61.6 | 5.2 | 79.74 | 521.58 | 0.08116883 | 0.7692308 | 0.1528816 | 8 | 1 | 2.916667
186 | Intranasal nanoparticles of basic fibroblast growth factor for brain delivery to treat Alzheimer’s disease | basic fibroblast growth factor | 17459.58 | 1 | 5 | 0.1 | yes | 0.1 | core | PLGA | PEG | 2 | synthetic polymer | solvent evaporation | dichloromethane | sodium cholate | centrifugation | protien | 118.7 | -31.18 | 0.2 | 69.21 | spherical | 5 | 24 | 70 | IN | 30 | 30 | 30 | 30 | 720 | 30 | 30 | 61.6 | 5.2 | 164.89 | 523.55 | 0.487013 | 5.769231 | 0.314946 | 1 | 1 | 2.916667
187 | Intranasal nanoparticles of basic fibroblast growth factor for brain delivery to treat Alzheimer’s disease | basic fibroblast growth factor | 17459.58 | 1 | 5 | 0.1 | yes | 0.1 | core | PLGA | PEG | 2 | synthetic polymer | solvent evaporation | dichloromethane | sodium cholate | centrifugation | none | 104.8 | -33.87 | 0.2 | 94.48 | spherical | 5 | 24 | 70 | IN | 30 | 240 | 30 | 30 | 1440 | 3 | 0.25 | 61.6 | 5.2 | 28.63 | 521.58 | 0.0487013 | 0.04807692 | 0.05489091 | 8 | 1 | 2.916667
188 | Intranasal nanoparticles of basic fibroblast growth factor for brain delivery to treat Alzheimer’s disease | basic fibroblast growth factor | 17459.58 | 1 | 5 | 0.1 | yes | 0.1 | core | PLGA | PEG | 2 | synthetic polymer | solvent evaporation | dichloromethane | sodium cholate | centrifugation | protien | 118.7 | -31.18 | 0.2 | 69.21 | spherical | 5 | 24 | 70 | IN | 30 | 240 | 30 | 30 | 1440 | 3 | 0.25 | 61.6 | 5.2 | 34.19 | 523.55 | 0.0487013 | 0.04807692 | 0.06530417 | 8 | 1 | 2.916667
189 | Intranasal nanoparticles of basic fibroblast growth factor for brain delivery to treat Alzheimer’s disease | basic fibroblast growth factor | 17459.58 | 1 | 5 | 0.1 | yes | 0.1 | core | PLGA | PEG | 2 | synthetic polymer | solvent evaporation | dichloromethane | sodium cholate | centrifugation | none | 104.8 | -33.87 | 0.2 | 94.48 | spherical | 5 | 24 | 70 | IN | 30 | 240 | 30 | 30 | 1440 | 3 | 0.5 | 61.6 | 5.2 | 36.53 | 521.58 | 0.0487013 | 0.09615385 | 0.07003719 | 8 | 1 | 2.916667
190 | Intranasal nanoparticles of basic fibroblast growth factor for brain delivery to treat Alzheimer’s disease | basic fibroblast growth factor | 17459.58 | 1 | 5 | 0.1 | yes | 0.1 | core | PLGA | PEG | 2 | synthetic polymer | solvent evaporation | dichloromethane | sodium cholate | centrifugation | protien | 118.7 | -31.18 | 0.2 | 69.21 | spherical | 5 | 24 | 70 | IN | 30 | 240 | 30 | 30 | 1440 | 3.25 | 0.5 | 61.6 | 5.2 | 55.6 | 523.55 | 0.05275974 | 0.09615385 | 0.1061981 | 8 | 1 | 2.916667
191 | In vitro macrophage uptake and in vivo biodistribution of PLA–PEG nanoparticles loaded with hemoglobin as blood substitutes: effect of PEG content | hemoglobin | 16000 | 0.9 | 8.05 | 20 | no | 0.01 | core | PLA | none | 1 | synthetic polymer | solvent evaporation | dichloromethane | PVA | centrifugation | none | 178 | -32.5 | 0.2 | 80.36 | spherical | 250 | 48 | 0.8 | IV | 5 | 30 | 5 | 5 | 1440 | 0.15 | 0.1 | 50 | 50 | 6.26 | 354.8 | 0.003 | 0.002 | 0.01764374 | 6 | 1 | 0.01666667
192 | In vitro macrophage uptake and in vivo biodistribution of PLA–PEG nanoparticles loaded with hemoglobin as blood substitutes: effect of PEG content | hemoglobin | 16000 | 0.9 | 8.05 | 20 | no | 0.01 | core | PLA | PEG | 2 | synthetic polymer | solvent evaporation | dichloromethane | PVA | centrifugation | none | 110 | -18.9 | 0.2 | 87.89 | spherical | 250 | 48 | 0.8 | IV | 5 | 15 | 5 | 5 | 2880 | 1.5 | 1 | 80 | 80 | 30.63 | 2407.6 | 0.01875 | 0.0125 | 0.01272221 | 3 | 1 | 0.01666667
193 | Agomelatine-based in situ gels for brain targeting via the nasal route: statistical optimization, in vitro, and in vivo evaluation | Agomelatine | 243.301 | 2.83 | 15.96 | 0.00776 | yes | 0.1 | core | solid lipid | sodium alginate | 2 | lipid | emulsion | dichloromethane | sodium cholate | centrifugation | none | 167.7 | -17.9 | 0.128 | 91.25 | spherical | 10 | 8 | 45 | IV | 7.33 | 5 | 5 | 5 | 360 | 165.6 | 160 | 423 | 400 | 12499.6 | 17616 | 0.3914894 | 0.4 | 0.7095595 | 0.6821282 | 1 | 5.625
194 | Agomelatine-based in situ gels for brain targeting via the nasal route: statistical optimization, in vitro, and in vivo evaluation | Agomelatine | 243.301 | 2.83 | 15.96 | 0.00776 | yes | 0.1 | core | solid lipid | sodium alginate | 2 | lipid | emulsion | dichloromethane | sodium cholate | centrifugation | none | 167.7 | -17.9 | 0.128 | 91.25 | spherical | 10 | 8 | 45 | PO | 15.67 | 5 | 5 | 5 | 180 | 61.2 | 60 | 20.7 | 5 | 1710.12 | 2828.1 | 2.956522 | 12 | 0.6046887 | 0.319081 | 1 | 5.625
195 | Brain targeting of olanzapine via intranasal delivery of core - shell difunctional block copolymer mixed nanomicellar carriers: In-vitro characterization, ex-vivo estimation of nasal toxicity and in-vivo biodistribution studies | Olanzapine | 312.432 | 3.61 | 14.17 | 0.0942 | yes | 0.05 | core | Poloxamer | none | 1 | synthetic polymer | solvent evaporation | DMSO | none | filtration | none | 95.7 | -4 | 0.27 | 75.03 | spherical | 12 | 12 | 50 | IN | 120 | 60 | 30 | 30 | 480 | 0.44 | 0.27 | 0.68 | 0.25 | 4.69 | 9.22 | 0.6470588 | 1.08 | 0.5086768 | 0.5 | 1 | 4.166667
196 | Brain targeting of olanzapine via intranasal delivery of core - shell difunctional block copolymer mixed nanomicellar carriers: In-vitro characterization, ex-vivo estimation of nasal toxicity and in-vivo biodistribution studies | Olanzapine | 312.432 | 3.61 | 14.17 | 0.0942 | yes | 0.05 | core | Poloxamer | none | 1 | synthetic polymer | solvent evaporation | DMSO | none | filtration | none | 95.7 | -4 | 0.27 | 75.03 | spherical | 12 | 12 | 50 | IV | 30 | 60 | 30 | 30 | 480 | 0.31 | 0.1 | 2.02 | 2 | 1.89 | 25.76 | 0.1534653 | 0.05 | 0.07336957 | 2 | 1 | 4.166667
197 | Increased Nose-to-Brain Delivery of Melatonin Mediated by Polycaprolactone Nanoparticles for the Treatment of Glioblastoma | Melatonin | 232.2783 | 1.42 | 15.8 | 0.143 | yes | 0.1 | core | PCL | none | 1 | synthetic polymer | emulsion | acetone | tween | centrifugation | none | 166.7 | -34 | 0.088 | 51 | spherical | 18 | 48 | 70 | IN | 48 | 30 | 30 | 30 | 480 | 552.2 | 550 | 2315 | 1600 | 598.9 | 5852.7 | 0.2385313 | 0.34375 | 0.1023288 | 0.625 | 1 | 1.458333
198 | Preparation, characterization, in vivo biodistribution and pharmacokinetic studies of donepezil-loaded PLGA nanoparticles for brain targeting | Donepezil | 379.492 | 4.14 | 17.02 | 0.0045 | yes | 1 | core | PLGA | none | 1 | synthetic polymer | emulsion | dichloromethane | PVA | centrifugation | none | 89.67 | -39 | 0.013 | 88.65 | spherical | 240 | 288 | 90 | IV | 5 | 360 | 5 | 5 | 1440 | 121.68 | 0.09 | 616.05 | 4.13 | 6583.36 | 16640.4 | 0.1975164 | 0.02179177 | 0.3956251 | 72 | 1 | 0.3125
199 | Identifying lipidic emulsomes for improved oxcarbazepine brain targeting: In vitro and rat in vivo studies | oxcarbazepine | 252.268 | 1.76 | 13.18 | 0.16 | no | 1 | core | solid lipid | chitosan | 2 | lipid | solvent evaporation | chloroform | tween | centrifugation | none | 120.6 | -6.72 | 0.2 | 96.75 | spherical | 11 | 24 | 75 | IN | 45 | 20 | 5 | 5 | 1440 | 5699.9 | 200 | 2514.4 | 200 | 2363.8 | 1456.3 | 2.266903 | 1 | 1.623155 | 0.4444444 | 1 | 3.125
200 | Solid lipid nanoparticles for nose to brain delivery of donepezil: formulation, optimization by Box–Behnken design, in vitro and in vivo evaluation | donepezil | 379.492 | 4.14 | 17.02 | 0.0045 | yes | 0.25 | core | solid lipid | none | 1 | lipid | emulsion | chloroform | tween | centrifugation | none | 121 | -24.1 | 0.194 | 67.95 | spherical | 4 | 15 | 80 | IN | 240 | 120 | 30 | 30 | 1440 | 133.3 | 125 | 164.08 | 160 | 515.28 | 769.98 | 0.8124086 | 0.78125 | 0.6692122 | 0.5 | 1 | 5.333333
201 | In vitro and in vivo investigation of glucose-mediated. brain-targeting liposomes | coumarin-6 | 146.1427 | -6.9 | 1.72 | 1.7 | no | 0.1 | core | phospholipids | none | 2 | lipid | emulsion | chloroform | cholesterol | centrifugation | none | 114.37 | -40.9 | 0.268 | 94.34 | spherical | 24 | 48 | 65 | IV | 16.8 | 30 | 5 | 5 | 1440 | 46.9 | 50 | 277.61 | 50 | 263.54 | 1579.95 | 0.168942 | 1 | 0.1668027 | 1.785714 | 1 | 1.354167
202 | In vitro and in vivo investigation of glucose-mediated. brain-targeting liposomes | coumarin-6 | 146.1427 | -6.9 | 1.72 | 1.7 | no | 0.1 | core | phospholipids | phospholipids | 2 | lipid | emulsion | chloroform | cholesterol | centrifugation | none | 121.4 | -53.43 | 0.294 | 95.32 | spherical | 24 | 48 | 65 | IV | 19.8 | 480 | 5 | 5 | 1440 | 21.79 | 35 | 234.8 | 25 | 225.08 | 1476.24 | 0.09280239 | 1.4 | 0.1524684 | 24.24242 | 1 | 1.354167
203 | In vitro and in vivo investigation of glucose-mediated. brain-targeting liposomes | coumarin-6 | 146.1427 | -6.9 | 1.72 | 1.7 | no | 0.1 | core | phospholipids | phospholipids | 2 | lipid | emulsion | chloroform | cholesterol | centrifugation | protien | 109.13 | -49.93 | 0.295 | 99.91 | spherical | 24 | 48 | 65 | IV | 30 | 720 | 5 | 5 | 1440 | 67.59 | 120 | 577.35 | 100 | 750.57 | 2221.52 | 0.1170694 | 1.2 | 0.3378633 | 24 | 1 | 1.354167
204 | Influence of particle size on transport of methotrexate across blood brain barrier by polysorbate 80-coated polybutylcyanoacrylate nanoparticl | methotrexate | 454.1713 | -0.05 | 2.95 | 0.0819 | yes | 1 | matrix | acrylamide | tween | 2 | synthetic polymer | emulsion | water | Poloxamer | filtration | none | 70 | -7 | 0.21 | 40 | spherical | 6 | 24 | 73.99 | IV | 60 | 90 | 30 | 30 | 240 | 95.36 | 25 | 152.01 | 110 | 155.5 | 273.02 | 0.6273271 | 0.2272727 | 0.5695553 | 1.5 | 1 | 3.082917
205 | Influence of particle size on transport of methotrexate across blood brain barrier by polysorbate 80-coated polybutylcyanoacrylate nanoparticl | methotrexate | 454.1713 | -0.05 | 2.95 | 0.0819 | yes | 1.1 | matrix | acrylamide | tween | 2 | synthetic polymer | emulsion | water | Poloxamer | filtration | none | 170 | -7 | 0.21 | 40 | spherical | 6 | 24 | 73.99 | IV | 60 | 90 | 30 | 30 | 240 | 74.96 | 24 | 126.28 | 100 | 134.96 | 249.21 | 0.5936015 | 0.24 | 0.5415513 | 1.5 | 1 | 3.082917
206 | Influence of particle size on transport of methotrexate across blood brain barrier by polysorbate 80-coated polybutylcyanoacrylate nanoparticl | methotrexate | 454.1713 | -0.05 | 2.95 | 0.0819 | yes | 2 | matrix | acrylamide | tween | 2 | synthetic polymer | emulsion | water | Poloxamer | filtration | none | 220 | -7 | 0.21 | 40 | spherical | 6 | 24 | 73.99 | IV | 60 | 90 | 30 | 30 | 240 | 77.44 | 20 | 126.43 | 95 | 132.82 | 231.56 | 0.6125129 | 0.2105263 | 0.5735878 | 1.5 | 1 | 3.082917
207 | Influence of particle size on transport of methotrexate across blood brain barrier by polysorbate 80-coated polybutylcyanoacrylate nanoparticl | methotrexate | 454.1713 | -0.05 | 2.95 | 0.0819 | yes | 1.5 | matrix | acrylamide | tween | 2 | synthetic polymer | emulsion | water | none | filtration | none | 345 | -7 | 0.21 | 40 | spherical | 6 | 24 | 73.99 | IV | 60 | 90 | 30 | 30 | 240 | 66.3 | 18 | 128 | 90 | 121.1 | 238.54 | 0.51796875 | 0.2 | 0.5076717 | 1.5 | 1 | 3.082917
208 | Influence of particle size on transport of methotrexate across blood brain barrier by polysorbate 80-coated polybutylcyanoacrylate nanoparticl | methotrexate | 454.1713 | -0.05 | 2.95 | 0.0819 | yes | 1 | matrix | acrylamide | tween | 2 | synthetic polymer | emulsion | water | Poloxamer | filtration | none | 70 | -7 | 0.21 | 40 | spherical | 6 | 24 | 73.99 | IV | 60 | 90 | 30 | 30 | 240 | 82.03 | 26 | 152.01 | 110 | 134.29 | 273.02 | 0.5396356 | 0.2363636 | 0.4918687 | 1.5 | 1 | 3.082917
209 | Influence of particle size on transport of methotrexate across blood brain barrier by polysorbate 80-coated polybutylcyanoacrylate nanoparticl | methotrexate | 454.1713 | -0.05 | 2.95 | 0.0819 | yes | 1.1 | matrix | acrylamide | tween | 2 | synthetic polymer | emulsion | water | Poloxamer | filtration | none | 170 | -7 | 0.21 | 40 | spherical | 6 | 24 | 73.99 | IV | 60 | 90 | 30 | 30 | 240 | 63.49 | 25 | 126.28 | 100 | 99 | 249.21 | 0.5027716 | 0.25 | 0.3972553 | 1.5 | 1 | 3.082917
210 | Influence of particle size on transport of methotrexate across blood brain barrier by polysorbate 80-coated polybutylcyanoacrylate nanoparticl | methotrexate | 454.1713 | -0.05 | 2.95 | 0.0819 | yes | 2 | matrix | acrylamide | tween | 2 | synthetic polymer | emulsion | water | Poloxamer | filtration | none | 220 | -7 | 0.21 | 40 | spherical | 6 | 24 | 73.99 | IV | 60 | 90 | 30 | 30 | 240 | 66.35 | 20 | 126.43 | 95 | 118.35 | 231.56 | 0.5247963 | 0.2105263 | 0.5110986 | 1.5 | 1 | 3.082917
211 | Influence of particle size on transport of methotrexate across blood brain barrier by polysorbate 80-coated polybutylcyanoacrylate nanoparticl | methotrexate | 454.1713 | -0.05 | 2.95 | 0.0819 | yes | 1.5 | matrix | acrylamide | tween | 2 | synthetic polymer | emulsion | water | none | filtration | none | 345 | -7 | 0.21 | 40 | spherical | 6 | 24 | 73.99 | IV | 60 | 90 | 30 | 30 | 240 | 65.16 | 19 | 128 | 90 | 110.01 | 238.54 | 0.5090625 | 0.2111111 | 0.4611805 | 1.5 | 1 | 3.082917
212 | Lectin-conjugated PEG–PLA nanoparticles: Preparation and brain delivery after intranasal administration | coumarin-6 | 146.1427 | -6.9 | 1.72 | 1.7 | no | 0.1 | core | PLA | PEG | 2 | synthetic polymer | emulsion | dichloromethane | sodium cholate | dialysis | none | 200 | -2.41 | 0.18 | 70 | spherical | 240 | 24 | 4 | IN | 60 | 120 | 60 | 60 | 720 | 535 | 200 | 465 | 400 | 3740 | 2179 | 1.150538 | 0.5 | 1.716384 | 2 | 1 | 0.1666667
213 | Lectin-conjugated PEG–PLA nanoparticles: Preparation and brain delivery after intranasal administration | coumarin-6 | 146.1427 | -6.9 | 1.72 | 1.7 | no | 0.1 | core | PLA | PEG | 2 | synthetic polymer | emulsion | dichloromethane | sodium cholate | dialysis | maleimide | 200 | -2.41 | 0.18 | 70 | spherical | 240 | 24 | 5 | IN | 60 | 120 | 60 | 60 | 720 | 1261 | 1000 | 954 | 1000 | 7106 | 3051 | 1.321803 | 1 | 2.329072 | 2 | 1 | 0.2083333
214 | Lectin-conjugated PEG–PLA nanoparticles: Preparation and brain delivery after intranasal administration | coumarin-6 | 146.1427 | -6.9 | 1.72 | 1.7 | no | 0.1 | core | PLA | PEG | 2 | synthetic polymer | emulsion | dichloromethane | sodium cholate | dialysis | none | 200 | -2.41 | 0.18 | 70 | spherical | 240 | 24 | 4 | IN | 60 | 120 | 60 | 60 | 720 | 596 | 400 | 465 | 400 | 4026 | 2179 | 1.28172 | 1 | 1.847637 | 2 | 1 | 0.1666667
215 | Lectin-conjugated PEG–PLA nanoparticles: Preparation and brain delivery after intranasal administration | coumarin-6 | 146.1427 | -6.9 | 1.72 | 1.7 | no | 0.1 | core | PLA | PEG | 2 | synthetic polymer | emulsion | dichloromethane | sodium cholate | dialysis | maleimide | 200 | -2.41 | 0.18 | 70 | spherical | 240 | 24 | 5 | IN | 60 | 120 | 60 | 60 | 720 | 1365 | 1100 | 954 | 1000 | 8132 | 3051 | 1.430818 | 1.1 | 2.665356 | 2 | 1 | 0.2083333
216 | Lectin-conjugated PEG–PLA nanoparticles: Preparation and brain delivery after intranasal administration | coumarin-6 | 146.1427 | -6.9 | 1.72 | 1.7 | no | 0.1 | core | PLA | PEG | 2 | synthetic polymer | emulsion | dichloromethane | sodium cholate | dialysis | none | 200 | -2.41 | 0.18 | 70 | spherical | 240 | 24 | 4 | IN | 60 | 120 | 60 | 60 | 720 | 754 | 190 | 465 | 400 | 4503 | 2179 | 1.621505 | 0.475 | 2.066544 | 2 | 1 | 0.1666667
217 | Lectin-conjugated PEG–PLA nanoparticles: Preparation and brain delivery after intranasal administration | coumarin-6 | 146.1427 | -6.9 | 1.72 | 1.7 | no | 0.1 | core | PLA | PEG | 2 | synthetic polymer | emulsion | dichloromethane | sodium cholate | dialysis | maleimide | 200 | -2.41 | 0.18 | 70 | spherical | 240 | 24 | 5 | IN | 60 | 120 | 60 | 60 | 720 | 1445 | 900 | 954 | 1000 | 8927 | 3051 | 1.514675 | 0.9 | 2.925926 | 2 | 1 | 0.2083333
218 | Lectin-conjugated PEG–PLA nanoparticles: Preparation and brain delivery after intranasal administration | coumarin-6 | 146.1427 | -6.9 | 1.72 | 1.7 | no | 0.1 | core | PLA | PEG | 2 | synthetic polymer | emulsion | dichloromethane | sodium cholate | dialysis | none | 200 | -2.41 | 0.18 | 70 | spherical | 240 | 24 | 4 | IN | 60 | 120 | 60 | 60 | 720 | 578 | 180 | 465 | 400 | 4305 | 2179 | 1.243011 | 0.45 | 1.975677 | 2 | 1 | 0.1666667
219 | Lectin-conjugated PEG–PLA nanoparticles: Preparation and brain delivery after intranasal administration | coumarin-6 | 146.1427 | -6.9 | 1.72 | 1.7 | no | 0.1 | core | PLA | PEG | 2 | synthetic polymer | emulsion | dichloromethane | sodium cholate | dialysis | maleimide | 200 | -2.41 | 0.18 | 68 | spherical | 240 | 24 | 5 | IN | 60 | 120 | 60 | 60 | 720 | 1445 | 980 | 954 | 1000 | 8458 | 3051 | 1.514675 | 0.98 | 2.772206 | 2 | 1 | 0.2083333
220 | Low molecular weight protamine-functionalized nanoparticles for drug delivery to the brain after intranasal administration | coumarin-6 | 146.1427 | -6.9 | 1.72 | 1.7 | no | 0.1 | core | PLA | PEG | 2 | synthetic polymer | emulsion | dichloromethane | sodium cholate | centrifugation | none | 85.37 | -20.5 | 0.12 | 68 | spherical | 240 | 12 | 3 | IN | 60 | 60 | 5 | 15 | 480 | 395.922 | 200 | 928.24 | 150 | 1251.41 | 928.24 | 0.4265298 | 1.333333 | 1.348153 | 1 | 3 | 0.25
221 | Low molecular weight protamine-functionalized nanoparticles for drug delivery to the brain after intranasal administration | coumarin-6 | 146.1427 | -6.9 | 1.72 | 1.7 | no | 0.1 | core | PLA | PEG | 2 | synthetic polymer | emulsion | dichloromethane | sodium cholate | centrifugation | protien | 110.77 | 2.42 | 0.27 | 68 | spherical | 240 | 24 | 3 | IN | 60 | 60 | 5 | 15 | 480 | 1038.46 | 500 | 1589.411 | 300 | 3538.815 | 1589.411 | 0.6533615 | 1.666667 | 2.226495 | 1 | 3 | 0.125
222 | Low molecular weight protamine-functionalized nanoparticles for drug delivery to the brain after intranasal administration | coumarin-6 | 146.1427 | -6.9 | 1.72 | 1.7 | no | 0.1 | core | PLA | PEG | 2 | synthetic polymer | emulsion | dichloromethane | sodium cholate | centrifugation | none | 85.37 | -20.5 | 0.12 | 68 | spherical | 240 | 12 | 3 | IN | 60 | 60 | 5 | 15 | 480 | 287.945 | 100 | 928.24 | 150 | 1039.343 | 928.24 | 0.3102053 | 0.6666667 | 1.119692 | 1 | 3 | 0.25
223 | Low molecular weight protamine-functionalized nanoparticles for drug delivery to the brain after intranasal administration | coumarin-6 | 146.1427 | -6.9 | 1.72 | 1.7 | no | 0.1 | core | PLA | PEG | 2 | synthetic polymer | emulsion | dichloromethane | sodium cholate | centrifugation | protien | 110.77 | 2.42 | 0.27 | 68 | spherical | 240 | 24 | 3 | IN | 60 | 60 | 5 | 15 | 480 | 825.462 | 300 | 1589.411 | 300 | 2782.732 | 1589.411 | 0.5193509 | 1 | 1.750794 | 1 | 3 | 0.125
224 | Low molecular weight protamine-functionalized nanoparticles for drug delivery to the brain after intranasal administration | coumarin-6 | 146.1427 | -6.9 | 1.72 | 1.7 | no | 0.1 | core | PLA | PEG | 2 | synthetic polymer | emulsion | dichloromethane | sodium cholate | centrifugation | none | 85.37 | -20.5 | 0.12 | 68 | spherical | 240 | 12 | 3 | IN | 60 | 60 | 5 | 15 | 480 | 493.721 | 200 | 928.24 | 150 | 2529.757 | 928.24 | 0.5318894 | 1.333333 | 2.725326 | 1 | 3 | 0.25
225 | Low molecular weight protamine-functionalized nanoparticles for drug delivery to the brain after intranasal administration | coumarin-6 | 146.1427 | -6.9 | 1.72 | 1.7 | no | 0.1 | core | PLA | PEG | 2 | synthetic polymer | emulsion | dichloromethane | sodium cholate | centrifugation | protien | 110.77 | 2.42 | 0.27 | 68 | spherical | 240 | 24 | 3 | IN | 60 | 60 | 5 | 15 | 480 | 1053.09 | 420 | 1589.411 | 300 | 5133.735 | 1589.411 | 0.6625662 | 1.4 | 3.229961 | 1 | 3 | 0.125
226 | Low molecular weight protamine-functionalized nanoparticles for drug delivery to the brain after intranasal administration | coumarin-6 | 146.1427 | -6.9 | 1.72 | 1.7 | no | 0.1 | core | PLA | PEG | 2 | synthetic polymer | emulsion | dichloromethane | sodium cholate | centrifugation | none | 85.37 | -20.5 | 0.12 | 68 | spherical | 240 | 12 | 3 | IN | 60 | 60 | 5 | 15 | 480 | 531.726 | 100 | 928.24 | 150 | 1706.949 | 928.24 | 0.5728325 | 0.6666667 | 1.838909 | 1 | 3 | 0.25
227 | Low molecular weight protamine-functionalized nanoparticles for drug delivery to the brain after intranasal administration | coumarin-6 | 146.1427 | -6.9 | 1.72 | 1.7 | no | 0.1 | core | PLA | PEG | 2 | synthetic polymer | emulsion | dichloromethane | sodium cholate | centrifugation | protien | 110.77 | 2.42 | 0.27 | 68 | spherical | 240 | 24 | 3 | IN | 60 | 60 | 5 | 15 | 480 | 1312.124 | 280 | 1589.411 | 300 | 4352.37 | 1589.411 | 0.825541 | 0.9333333 | 2.738354 | 1 | 3 | 0.125
228 | Preparation of estradiol chitosan nanoparticles for improving nasal absorption and brain targeting | estradiol | 272.382 | 3.57 | 10.33 | 0.0213 | yes | 0.2 | matrix | chitosan | none | 1 | natural polymer | ionic gelation | water | none | centrifugation | none | 269.3 | 25.4 | 0.2 | 64.7 | spherical | 6 | 24 | 70 | IN | 36 | 28 | 5 | 10 | 240 | 76.4 | 80 | 30 | 20 | 12788.4 | 6057.1 | 2.546667 | 4 | 2.111307 | 0.7777778 | 2 | 2.916667
229 | Preparation of estradiol chitosan nanoparticles for improving nasal absorption and brain targeting | estradiol | 272.382 | 3.57 | 10.33 | 0.0213 | yes | 0.2 | matrix | chitosan | none | 1 | natural polymer | ionic gelation | water | none | centrifugation | none | 269.3 | 25.4 | 0.2 | 64.7 | spherical | 6 | 24 | 70 | IV | 5 | 60 | 5 | 10 | 240 | 29.5 | 12 | 150 | 150 | 6121 | 9183.9 | 0.1966667 | 0.08 | 0.6664924 | 12 | 2 | 2.916667
230 | Particle size effect of curcumin nanosuspensions on cytotoxicity, cellular internalization, in vivo pharmacokinetics and biodistributio | curcumin | 368.3799 | 3.62 | 9.06 | 0.00575 | no | 0.1666667 | matrix | PVP | none | 1 | synthetic polymer | nanoprecipitation | ethanol | none | centrifugation | none | 20 | -8.15 | 0.39 | 70 | spherical | 0.08333333 | 0.083 | 100 | IV | 5 | 5 | 5 | 5 | 60 | 22 | 22 | 1250 | 1250 | 0.2 | 7.6 | 0.0176 | 0.0176 | 0.02631579 | 1 | 1 | 1204.819
231 | Particle size effect of curcumin nanosuspensions on cytotoxicity, cellular internalization, in vivo pharmacokinetics and biodistributio | curcumin | 368.3799 | 3.62 | 9.06 | 0.00575 | no | 0.1666667 | matrix | PVP | none | 1 | synthetic polymer | nanoprecipitation | ethanol | none | centrifugation | none | 70 | -8.75 | 0.23 | 70 | spherical | 0.08333333 | 0.1666667 | 100 | IV | 5 | 20 | 5 | 5 | 60 | 17 | 15 | 500 | 1000 | 1.1 | 10.91 | 0.034 | 0.015 | 0.1008249 | 4 | 1 | 600
232 | Particle size effect of curcumin nanosuspensions on cytotoxicity, cellular internalization, in vivo pharmacokinetics and biodistributio | curcumin | 368.3799 | 3.62 | 9.06 | 0.00575 | no | 0.1666667 | matrix | PVP | none | 1 | synthetic polymer | nanoprecipitation | ethanol | none | centrifugation | none | 200 | -9.52 | 0.22 | 70 | spherical | 0.08333333 | 2 | 100 | IV | 5 | 20 | 5 | 5 | 60 | 7.5 | 7 | 500 | 1000 | 2.5 | 16.29 | 0.015 | 0.007 | 0.1534684 | 4 | 1 | 50
233 | Improvement of Oral Efficacy of Irinotecan through Biodegradable Polymeric Nanoparticles through Invitro and Invivo Investigations | Irinotecan | 586.678 | 3.94 | 11.71 | 0.107 | yes | 0.1 | core | PLGA | chitosan | 2 | synthetic polymer | nanoprecipitation | dichloromethane | PVA | centrifugation | none | 166.9 | 14.67 | 0.2 | 76.86 | spherical | 2 | 24 | 70 | PO | 4 | 240 | 4 | 4 | 2880 | 329.45 | 200 | 1311.66 | 1311.66 | 8503.36 | 43237.92 | 0.2511703 | 0.1524785 | 0.1966644 | 60 | 1 | 2.916667
234 | Improvement of Oral Efficacy of Irinotecan through Biodegradable Polymeric Nanoparticles through Invitro and Invivo Investigations | 10-hydroxycamptothecin | 364.357 | 1.69 | 9.65 | 0.331 | yes | 0.1 | core | PLGA | chitosan | 2 | synthetic polymer | nanoprecipitation | dichloromethane | PVA | centrifugation | none | 166.9 | 14.67 | 0.2 | 76.86 | spherical | 2 | 24 | 70 | PO | 4 | 240 | 4 | 4 | 2880 | 79.54 | 20 | 381.66 | 381.66 | 1605.86 | 8025.88 | 0.2084054 | 0.05240266 | 0.2000852 | 60 | 1 | 2.916667
235 | Surface modified nevirapine nanosuspensions for viral reservoir targeting: In vitro and in vivo evaluation | reservoir | 266.2979 | 1.75 | 10.37 | 0.105 | no | 0.7 | core | Poloxamer | protien | 2 | synthetic polymer | emulsion | water | tween | centrifugation | none | 515.8 | -32.21 | 0.2 | 60 | spherical | 2 | 2 | 50 | IV | 15 | 60 | 15 | 60 | 1440 | 20 | 20 | 25 | 25 | 14.12 | 19.052 | 0.8 | 0.8 | 0.7411295 | 4 | 4 | 25
236 | Surface modified nevirapine nanosuspensions for viral reservoir targeting: In vitro and in vivo evaluation | reservoir | 266.2979 | 1.75 | 10.37 | 0.105 | no | 0.7 | core | Poloxamer | PEG | 2 | synthetic polymer | emulsion | water | tween | centrifugation | none | 520 | -31.34 | 0.25 | 60 | spherical | 0.75 | 2 | 60 | IV | 15 | 60 | 15 | 60 | 60 | 2 | 2 | 28 | 28 | 1 | 129.94 | 0.07142857 | 0.07142857 | 0.00769586 | 4 | 4 | 30
237 | Surface modified nevirapine nanosuspensions for viral reservoir targeting: In vitro and in vivo evaluation | reservoir | 266.2979 | 1.75 | 10.37 | 0.105 | no | 0.7 | core | Poloxamer | other | 2 | synthetic polymer | emulsion | water | tween | centrifugation | none | 520.3 | -32.56 | 0.538 | 60 | spherical | 0.75 | 2 | 70 | IV | 15 | 60 | 15 | 60 | 60 | 2 | 2 | 30 | 30 | 1 | 39.745 | 0.06666667 | 0.06666667 | 0.0251604 | 4 | 4 | 35
238 | Intranasal administration of brain-targeted HP-b-CD/chitosan nanoparticles for delivery of scutellarin, a compound with protective effect in cerebral ischaemia | scutellarin | 462.4 | -2.56 | 2.75 | 0.056 | no | 0.3 | matrix | chitosan | none | 1 | natural polymer | ionic gelation | water | Poloxamer | centrifugation | none | 200 | 30 | 0.2 | 73 | spherical | 6 | 24 | 70 | IN | 140 | 30 | 15 | 15 | 480 | 7.06 | 7 | 2.84 | 3 | 2230 | 924.5 | 2.485915 | 2.333333 | 2.412115 | 0.2142857 | 1 | 2.916667
239 | Intranasal administration of brain-targeted HP-b-CD/chitosan nanoparticles for delivery of scutellarin, a compound with protective effect in cerebral ischaemia | scutellarin | 462.4 | -2.56 | 2.75 | 0.056 | no | 0.3 | matrix | chitosan | none | 1 | natural polymer | ionic gelation | water | Poloxamer | centrifugation | none | 299 | 30 | 0.2 | 73 | spherical | 6 | 24 | 70 | PO | 70 | 90 | 15 | 15 | 480 | 3.1 | 3 | 2.6 | 3 | 1186.9 | 760.5 | 1.192308 | 1 | 1.560684 | 1.285714 | 1 | 2.916667
240 | Brain targeted delivery of paclitaxel using endogenous ligand | paclitaxel | 853.9061 | 3.2 | 10.36 | 0.00556 | yes | 0.1 | core | PLGA | none | 1 | synthetic polymer | nanoprecipitation | acetone | tween | centrifugation | none | 130.62 | -39.12 | 0.2 | 70 | spherical | 24 | 24 | 50 | IN | 480 | 480 | 120 | 120 | 2880 | 0.43 | 0.5 | 3.13 | 2.5 | 9.13 | 80.31 | 0.1373802 | 0.2 | 0.1136845 | 1 | 1 | 2.083333
241 | Brain targeted delivery of paclitaxel using endogenous ligand | paclitaxel | 853.9061 | 3.2 | 10.36 | 0.00556 | yes | 0.1 | core | PLGA | none | 1 | synthetic polymer | nanoprecipitation | acetone | tween | centrifugation | protien | 136.78 | -38.76 | 0.2 | 70 | spherical | 24 | 24 | 50 | IN | 480 | 480 | 120 | 120 | 2880 | 0.86 | 0.7 | 3.63 | 2.7 | 19.42 | 102.17 | 0.2369146 | 0.2592593 | 0.1900754 | 1 | 1 | 2.083333
242 | Trans-nasal Zolmitriptan Novasomes: in-vitro preparation, optimization and in-vivo evaluation of brain targeting efficiency | Zolmitriptan | 287.3568 | 2.25 | 13 | 0.19 | yes | 0.1 | core | solid lipid | cholesterol | 2 | lipid | solvent evaporation | chloroform | span 60 | filtration | none | 149.9 | 55.47 | 0.2 | 92 | spherical | 2 | 2 | 50 | IN | 30 | 15 | 5 | 5 | 1440 | 1.27 | 1.26 | 0.23 | 0.23 | 23.29 | 16.31 | 5.521739 | 5.478261 | 1.427958 | 0.5 | 1 | 25
243 | Trans-nasal Zolmitriptan Novasomes: in-vitro preparation, optimization and in-vivo evaluation of brain targeting efficiency | Zolmitriptan | 287.3568 | 2.25 | 13 | 0.19 | yes | 0.1 | core | solid lipid | cholesterol | 2 | lipid | solvent evaporation | chloroform | span 60 | filtration | none | 149.9 | 55.47 | 0.2 | 92 | spherical | 2 | 2 | 50 | IV | 5 | 5 | 5 | 5 | 60 | 0.29 | 0.28 | 10.18 | 10.18 | 0.89 | 45.58 | 0.02848723 | 0.02750491 | 0.01952611 | 1 | 1 | 25
244 | Targeting brain cells with glutathione-modulated nanoliposomes: in vitro and in vivo study | flucytosine | 129.0925 | -0.69 | 8.31 | 2.14 | no | 0.1 | core | solid lipid | cholesterol | 2 | lipid | solvent evaporation | chloroform | span 60 | filtration | none | 105.7 | -36.4 | 0.59 | 70 | spherical | 6 | 12 | 70 | IV | 30 | 30 | 30 | 30 | 720 | 13.61 | 12 | 51.11 | 50 | 25.011 | 176.14 | 0.2662884 | 0.24 | 0.141995 | 1 | 1 | 5.833333
245 | Targeting brain cells with glutathione-modulated nanoliposomes: in vitro and in vivo study | flucytosine | 129.0925 | -0.69 | 8.31 | 2.14 | no | 0.1 | core | solid lipid | cholesterol | 2 | lipid | solvent evaporation | chloroform | span 60 | filtration | protien | 90 | -64.3 | 0.29 | 70 | spherical | 6 | 12 | 70 | IV | 30 | 30 | 30 | 30 | 720 | 21.64 | 23 | 29.47 | 30 | 65.82 | 126.27 | 0.7343061 | 0.7666667 | 0.521264 | 1 | 1 | 5.833333
246 | p-Hydroxy benzoic acid-conjugated dendrimer nanotherapeutics as potential carriers for targeted drug delivery to brain: an in vitro and in vivo evaluation | docetaxel | 807.8792 | 2.59 | 11.9 | 0.0127 | yes | 0.2 | matrix | other | none | 1 | synthetic polymer | solvent evaporation | methanol | none | centrifugation | none | 10 | 3.5 | 0.3 | 66 | other | 9 | 24 | 60 | IV | 5 | 120 | 5 | 60 | 480 | 1.8 | 1.5 | 65.2 | 70 | 11.56 | 200.5 | 0.02760736 | 0.02142857 | 0.05765586 | 24 | 12 | 2.5
247 | p-Hydroxy benzoic acid-conjugated dendrimer nanotherapeutics as potential carriers for targeted drug delivery to brain: an in vitro and in vivo evaluation | docetaxel | 807.8792 | 2.59 | 11.9 | 0.0127 | yes | 0.2 | matrix | other | none | 1 | synthetic polymer | solvent evaporation | methanol | none | centrifugation | protien | 10 | 3.5 | 0.3 | 66 | other | 24 | 24 | 50 | IV | 5 | 120 | 5 | 60 | 480 | 2.8 | 2.5 | 51.8 | 50 | 20.88 | 262.6 | 0.05405405 | 0.05 | 0.07951257 | 24 | 12 | 2.083333
248 | In Vitro and In Vivo Investigation on PLA–TPGS Nanoparticles for Controlled and Sustained Small Molecule Chemotherapy | paclitaxel | 853.331 | 3.2 | 10.36 | 0.00556 | yes | 0.1 | core | PLA | none | 1 | synthetic polymer | nanoprecipitation | DMSO | none | centrifugation | none | 455 | -7 | 0.2 | 54 | spherical | 100 | 420 | 70 | IV | 120 | 240 | 120 | 60 | 1440 | 500 | 100 | 5770 | 5770 | 6800 | 79100 | 0.08665511 | 0.01733102 | 0.08596713 | 2 | 0.5 | 0.1666667
249 | Nose-To-Brain Delivery of PLGA-Diazepam Nanoparticles | diazepam | 284.74 | 2.63 | 2.92 | 0.0122 | yes | 0.1 | core | PLGA | none | 1 | synthetic polymer | nanoprecipitation | acetone | Poloxamer | filtration | none | 182 | -15 | 0.16 | 87.8 | spherical | 8 | 24 | 60 | IN | 120 | 60 | 30 | 30 | 480 | 3.07 | 2.39 | 2.35 | 1.77 | 18.94 | 13.92 | 1.306383 | 1.350282 | 1.360632 | 0.5 | 1 | 2.5
250 | Enhancement of transport of curcumin to brain in mice by poly(n-butylcyanoacrylate) nanoparticle | curcumin | 368.3799 | 3.62 | 9.06 | 0.00575 | no | 0.2 | matrix | acrylamide | none | 1 | synthetic polymer | ionic gelation | acetone | none | filtration | none | 152 | -10 | 0.339 | 28.7 | spherical | 2.5 | 7 | 70 | IV | 2 | 5 | 2 | 2 | 480 | 34.1 | 7.8 | 1280 | 1280 | 26.3 | 758 | 0.026640625 | 0.00609375 | 0.03469657 | 2.5 | 1 | 10
251 | Preparation, characterization, cellular uptake and evaluation in vivo of solid lipid nanoparticles loaded with cucurbitacin B | cucurbitacin B | 558.7 | 3.7 | 12.8 | 0.001 | no | 0.1 | core | PLA | PEG | 2 | synthetic polymer | solvent evaporation | acetone | none | freeze drying | none | 375 | -14 | 0.3 | 59 | spherical | 18 | 65 | 80 | IV | 5 | 15 | 5 | 5 | 1440 | 0.5 | 0.3 | 2 | 2 | 0.58 | 2.47 | 0.25 | 0.15 | 0.2348178 | 3 | 1 | 1.230769
252 | T h e U s e of B o r n e ol a s a n E n h a nc e r f o r Ta r g e ti n g Aprotinin-Conjugated PEG-PLGA Nanoparticles to the Brain | Huperzine A | 242.3162 | 1.78 | 11.11 | 0.166 | no | 0.1 | core | PLGA | PEG | 2 | synthetic polymer | solvent evaporation | dichloromethane | sodium cholate | centrifugation | none | 78 | -24.2 | 0.049 | 50 | spherical | 100 | 100 | 50 | IV | 5 | 180 | 5 | 5 | 480 | 200 | 200 | 200 | 125 | 1163 | 4604 | 1 | 1.6 | 0.2526064 | 36 | 1 | 0.5
253 | T h e U s e of B o r n e ol a s a n E n h a nc e r f o r Ta r g e ti n g Aprotinin-Conjugated PEG-PLGA Nanoparticles to the Brain | Huperzine A | 242.3162 | 1.78 | 11.11 | 0.166 | no | 0.1 | core | PLGA | PEG | 2 | synthetic polymer | solvent evaporation | dichloromethane | sodium cholate | centrifugation | protien | 89 | -25.3 | 0.049 | 57 | spherical | 60 | 100 | 60 | IV | 5 | 180 | 5 | 5 | 480 | 300 | 300 | 200 | 125 | 2118 | 4254 | 1.5 | 2.4 | 0.4978843 | 36 | 1 | 0.6
254 | T h e U s e of B o r n e ol a s a n E n h a nc e r f o r Ta r g e ti n g Aprotinin-Conjugated PEG-PLGA Nanoparticles to the Brain | Huperzine A | 242.3162 | 1.78 | 11.11 | 0.166 | no | 0.1 | core | PLGA | PEG | 2 | synthetic polymer | solvent evaporation | dichloromethane | sodium cholate | centrifugation | none | 78 | -24.2 | 0.049 | 50 | spherical | 100 | 100 | 50 | IV | 5 | 5 | 5 | 5 | 480 | 350 | 350 | 225 | 225 | 2158 | 4584 | 1.555556 | 1.555556 | 0.4707679 | 1 | 1 | 0.5
255 | T h e U s e of B o r n e ol a s a n E n h a nc e r f o r Ta r g e ti n g Aprotinin-Conjugated PEG-PLGA Nanoparticles to the Brain | Huperzine A | 242.3162 | 1.78 | 11.11 | 0.166 | no | 0.1 | core | PLGA | PEG | 2 | synthetic polymer | solvent evaporation | dichloromethane | sodium cholate | centrifugation | protien | 89 | -25.3 | 0.049 | 57 | spherical | 60 | 100 | 60 | IV | 5 | 5 | 5 | 5 | 480 | 500 | 500 | 225 | 225 | 3189 | 4653 | 2.222222 | 2.222222 | 0.6853643 | 1 | 1 | 0.6
256 | UEA I-bearing nanoparticles for brain delivery following intranasal administration | curcumin | 368.3799 | 3.62 | 9.06 | 0.00575 | no | 0.1 | core | PLGA | PEG | 2 | synthetic polymer | solvent evaporation | dichloromethane | sodium cholate | filtration | none | 110 | -12 | 0.2 | 50 | spherical | 250 | 24 | 3.86 | IN | 60 | 120 | 5 | 5 | 1440 | 535.17 | 75 | 464.75 | 100 | 3739.89 | 2179.41 | 1.151522 | 0.75 | 1.71601 | 2 | 1 | 0.1608333
257 | UEA I-bearing nanoparticles for brain delivery following intranasal administration | curcumin | 368.3799 | 3.62 | 9.06 | 0.00575 | no | 0.1 | core | PLGA | PEG | 2 | synthetic polymer | solvent evaporation | dichloromethane | sodium cholate | filtration | protien | 195 | -12 | 0.2 | 50 | spherical | 250 | 24 | 3.03 | IN | 30 | 120 | 5 | 5 | 1440 | 596.01 | 100 | 407.55 | 400 | 4025.55 | 1733.66 | 1.462422 | 0.25 | 2.321995 | 4 | 1 | 0.12625
258 | UEA I-bearing nanoparticles for brain delivery following intranasal administration | curcumin | 368.3799 | 3.62 | 9.06 | 0.00575 | no | 0.1 | core | PLGA | PEG | 2 | synthetic polymer | solvent evaporation | dichloromethane | sodium cholate | filtration | none | 110 | -12 | 0.2 | 50 | spherical | 250 | 24 | 3.86 | IN | 60 | 120 | 5 | 5 | 1440 | 753.53 | 50 | 464.75 | 100 | 5403.18 | 2179.41 | 1.621366 | 0.5 | 2.479194 | 2 | 1 | 0.1608333
259 | UEA I-bearing nanoparticles for brain delivery following intranasal administration | curcumin | 368.3799 | 3.62 | 9.06 | 0.00575 | no | 0.1 | core | PLGA | PEG | 2 | synthetic polymer | solvent evaporation | dichloromethane | sodium cholate | filtration | protien | 195 | -12 | 0.2 | 50 | spherical | 250 | 24 | 3.03 | IN | 30 | 120 | 5 | 5 | 1440 | 578.3 | 50 | 407.55 | 400 | 4305.05 | 1733.66 | 1.418967 | 0.125 | 2.483215 | 4 | 1 | 0.12625
260 | UEA I-bearing nanoparticles for brain delivery following intranasal administration | curcumin | 368.3799 | 3.62 | 9.06 | 0.00575 | no | 0.1 | core | PLGA | PEG | 2 | synthetic polymer | solvent evaporation | dichloromethane | sodium cholate | filtration | none | 110 | -12 | 0.2 | 50 | spherical | 250 | 24 | 3.86 | IN | 60 | 120 | 5 | 5 | 1440 | 738.72 | 50 | 464.75 | 100 | 6566.89 | 2179.41 | 1.5895 | 0.5 | 3.01315 | 2 | 1 | 0.1608333
261 | UEA I-bearing nanoparticles for brain delivery following intranasal administration | curcumin | 368.3799 | 3.62 | 9.06 | 0.00575 | no | 0.1 | core | PLGA | PEG | 2 | synthetic polymer | solvent evaporation | dichloromethane | sodium cholate | filtration | protien | 195 | -12 | 0.2 | 50 | spherical | 250 | 24 | 3.03 | IN | 30 | 120 | 5 | 5 | 1440 | 782.58 | 225 | 407.55 | 400 | 7041.1 | 1733.66 | 1.920206 | 0.5625 | 4.061408 | 4 | 1 | 0.12625
262 | UEA I-bearing nanoparticles for brain delivery following intranasal administration | curcumin | 368.3799 | 3.62 | 9.06 | 0.00575 | no | 0.1 | core | PLGA | PEG | 2 | synthetic polymer | solvent evaporation | dichloromethane | sodium cholate | filtration | none | 110 | -12 | 0.2 | 50 | spherical | 250 | 24 | 3.86 | IN | 60 | 120 | 5 | 5 | 1440 | 841.95 | 25 | 464.75 | 100 | 7141.02 | 2179.41 | 1.811619 | 0.25 | 3.276584 | 2 | 1 | 0.1608333
263 | UEA I-bearing nanoparticles for brain delivery following intranasal administration | curcumin | 368.3799 | 3.62 | 9.06 | 0.00575 | no | 0.1 | core | PLGA | PEG | 2 | synthetic polymer | solvent evaporation | dichloromethane | sodium cholate | filtration | protien | 195 | -12 | 0.2 | 50 | spherical | 250 | 24 | 3.03 | IN | 30 | 120 | 5 | 5 | 1440 | 872.39 | 200 | 407.55 | 400 | 7375.06 | 1733.66 | 2.140572 | 0.5 | 4.254041 | 4 | 1 | 0.12625
264 | A novel lactoferrin-modified -cyclodextrin nanocarrier for brain-targeting drug delivery | IR-775 chloride | 519.5 | 3 | 5 | 0.005 | no | 2 | core | CD | PEG | 2 | synthetic polymer | nanoprecipitation | DMSO | none | freeze drying | lactoferrin | 179.7 | 1 | 0.1 | 98.1 | other | 6 | 12 | 65 | IV | 1 | 90 | 2 | 60 | 120 | 140 | 140 | 90 | 15.1 | 9338.3 | 350.7 | 1.555556 | 9.271523 | 26.6276 | 90 | 30 | 5.416667
265 | A novel lactoferrin-modified -cyclodextrin nanocarrier for brain-targeting drug delivery | IR-775 chloride | 519.5 | 3 | 5 | 0.005 | no | 2 | core | CD | PEG | 2 | synthetic polymer | nanoprecipitation | DMSO | none | freeze drying | transferrin | 179.7 | 1 | 0.1 | 97.3 | other | 6 | 12 | 65 | IV | 1 | 90 | 2 | 60 | 120 | 70 | 70 | 50 | 14.9 | 4761.2 | 341.3 | 1.4 | 4.697987 | 13.95019 | 90 | 30 | 5.416667
266 | A novel lactoferrin-modified -cyclodextrin nanocarrier for brain-targeting drug delivery | IR-775 chloride | 519.5 | 3 | 5 | 0.005 | no | 2 | core | CD | PEG | 2 | synthetic polymer | nanoprecipitation | DMSO | none | freeze drying | none | 179.7 | 1 | 0.1 | 97.3 | other | 6 | 12 | 65 | IV | 1 | 90 | 2 | 60 | 120 | 30 | 30 | 15 | 4 | 2221.4 | 175.7 | 2 | 7.5 | 12.64314 | 90 | 30 | 5.416667
267 | Bromocriptine loaded chitosan nanoparticles intended for direct nose to brain 3 delivery: Pharmacodynamic, Pharmacokinetic and Scintigraphy study in mice model | Bromocriptine | 654.595 | 3.89 | 9.69 | 0.0858 | yes | 0.1 | matrix | chitosan | none | 1 | natural polymer | ionic gelation | water | none | centrifugation | none | 161.3 | 40.3 | 0.44 | 40.32 | spherical | 6 | 12 | 65 | IN | 120 | 60 | 30 | 30 | 480 | 0.15 | 0.08 | 0.22 | 0.1 | 0.86 | 1.32 | 0.6818182 | 0.8 | 0.6515152 | 0.5 | 1 | 5.416667
268 | Bromocriptine loaded chitosan nanoparticles intended for direct nose to brain 3 delivery: Pharmacodynamic, Pharmacokinetic and Scintigraphy study in mice model | Bromocriptine | 654.595 | 3.89 | 9.69 | 0.0858 | yes | 0.1 | matrix | chitosan | none | 1 | natural polymer | ionic gelation | water | none | centrifugation | none | 161.3 | 40.3 | 0.44 | 40.32 | spherical | 6 | 12 | 65 | IV | 60 | 120 | 30 | 30 | 480 | 0.1 | 0.06 | 2.21 | 1.2 | 0.63 | 6.21 | 0.04524887 | 0.05 | 0.1014493 | 2 | 1 | 5.416667
269 | Nanostructured Lipid Carriers to Mediate Brain Delivery of Temazepam: Design and In Vivo Study | Temazepam | 300.06 | 2.16 | 10.68 | 0.0534 | no | 0.06 | core | solid lipid | none | 1 | lipid | solvent evaporation | acetone | Poloxamer | centrifugation | none | 306.6 | -10.2 | 0.09 | 75.2 | spherical | 6 | 12 | 60 | PO | 30 | 30 | 30 | 30 | 360 | 0.07 | 0.04 | 1.3 | 0.036 | 0.65 | 0.68 | 0.05384615 | 1.111111 | 0.9558824 | 1 | 1 | 5
270 | Proof of concept studies to confirm the delivery of curcumin loaded solid lipid nanoparticles (C-SLNs) to brain | curcumin | 368.3799 | 3.62 | 9.06 | 0.00575 | no | 0.05 | core | solid lipid | phospholipids | 2 | lipid | nanoprecipitation | oil phase | tween | centrifugation | none | 206 | -7 | 0.2 | 50 | spherical | 6 | 12 | 60 | PO | 60 | 60 | 60 | 60 | 240 | 0.1 | 0.1 | 0.03 | 0.03 | 16.4 | 8.135 | 3.333333 | 3.333333 | 2.01598 | 1 | 1 | 5
271 | Proof of concept studies to confirm the delivery of curcumin loaded solid lipid nanoparticles (C-SLNs) to brain | curcumin | 368.3799 | 3.62 | 9.06 | 0.00575 | no | 0.05 | core | solid lipid | phospholipids | 2 | lipid | nanoprecipitation | oil phase | tween | centrifugation | none | 206 | -7 | 0.2 | 50 | spherical | 6 | 12 | 60 | IV | 60 | 60 | 60 | 60 | 240 | 0.05 | 0.05 | 1.1 | 1.1 | 30.82 | 60 | 0.04545455 | 0.04545455 | 0.5136667 | 1 | 1 | 5
272 | Sumatriptan succinate loaded chitosan solid lipid nanoparticles for enhanced anti-migraine potential | Sumatriptan | 295.4 | 1.17 | 11.24 | 0.127 | yes | 0.083 | core | chitosan | phospholipids | 2 | natural polymer | solvent evaporation | ethanol | tween | centrifugation | none | 220 | 50 | 0.2 | 82 | spherical | 24 | 24 | 50 | IP | 120 | 135 | 15 | 15 | 240 | 3.5 | 1.555556 | 1.6 | 0.56 | 105 | 35 | 2.1875 | 2.777778 | 3 | 1.125 | 1 | 2.083333
273 | Sumatriptan succinate loaded chitosan solid lipid nanoparticles for enhanced anti-migraine potential | Sumatriptan | 295.4 | 1.17 | 11.24 | 0.127 | yes | 0.076 | core | chitosan | phospholipids | 2 | natural polymer | solvent evaporation | ethanol | tween | centrifugation | none | 240 | 25 | 0.2 | 85 | spherical | 24 | 24 | 50 | IP | 120 | 135 | 15 | 15 | 240 | 3 | 1.333333 | 1.89 | 0.6 | 90 | 45 | 1.587302 | 2.222222 | 2 | 1.125 | 1 | 2.083333
274 | Sumatriptan succinate loaded chitosan solid lipid nanoparticles for enhanced anti-migraine potential | Sumatriptan | 295.4 | 1.17 | 11.24 | 0.127 | yes | 0.066 | core | chitosan | phospholipids | 2 | natural polymer | solvent evaporation | ethanol | tween | centrifugation | none | 300 | 50 | 0.2 | 82 | spherical | 24 | 24 | 50 | IP | 120 | 135 | 15 | 15 | 240 | 5.2 | 2.311111 | 0.435 | 0.2 | 156 | 19.5 | 11.95402 | 11.55556 | 8 | 1.125 | 1 | 2.083333
275 | Sumatriptan succinate loaded chitosan solid lipid nanoparticles for enhanced anti-migraine potential | natural polymer | 295.4 | 1.17 | 11.24 | 0.127 | yes | 0.08 | core | chitosan | phospholipids | 2 | natural polymer | solvent evaporation | ethanol | tween | centrifugation | none | 225 | 40 | 0.2 | 82 | spherical | 24 | 24 | 50 | IP | 120 | 135 | 15 | 15 | 240 | 5 | 2.222222 | 1.124 | 0.45 | 150 | 34.09091 | 4.448399 | 4.938272 | 4.4 | 1.125 | 1 | 2.083333
276 | Sumatriptan succinate loaded chitosan solid lipid nanoparticles for enhanced anti-migraine potential | Sumatriptan | 295.4 | 1.17 | 11.24 | 0.127 | yes | 0.081 | core | chitosan | phospholipids | 2 | natural polymer | solvent evaporation | ethanol | tween | centrifugation | none | 225 | 50 | 0.2 | 82 | spherical | 24 | 24 | 50 | IP | 120 | 135 | 15 | 15 | 240 | 4.8 | 2.133333 | 1.4 | 0.7 | 144 | 34.28571 | 3.428571 | 3.047619 | 4.2 | 1.125 | 1 | 2.083333
277 | Sumatriptan succinate loaded chitosan solid lipid nanoparticles for enhanced anti-migraine potential | Sumatriptan | 295.4 | 1.17 | 11.24 | 0.127 | yes | 0.082 | core | chitosan | phospholipids | 2 | natural polymer | solvent evaporation | ethanol | tween | centrifugation | none | 225 | 40 | 0.2 | 82 | spherical | 24 | 24 | 50 | IP | 120 | 135 | 15 | 15 | 240 | 5 | 2.222222 | 1.5 | 0.23 | 150 | 37.5 | 3.333333 | 9.661836 | 4 | 1.125 | 1 | 2.083333
278 | Sumatriptan succinate loaded chitosan solid lipid nanoparticles for enhanced anti-migraine potential | Sumatriptan | 295.4 | 1.17 | 11.24 | 0.127 | yes | 0.083 | core | chitosan | phospholipids | 2 | natural polymer | solvent evaporation | ethanol | tween | centrifugation | none | 240 | 25 | 0.2 | 80 | spherical | 24 | 24 | 50 | IP | 120 | 135 | 15 | 15 | 240 | 4.8 | 2.133333 | 1.7 | 0.4 | 144 | 41.14286 | 2.823529 | 5.333333 | 3.5 | 1.125 | 1 | 2.083333
279 | Sumatriptan succinate loaded chitosan solid lipid nanoparticles for enhanced anti-migraine potential | Sumatriptan | 295.4 | 1.17 | 11.24 | 0.127 | yes | 0.072 | core | chitosan | phospholipids | 2 | natural polymer | solvent evaporation | ethanol | tween | centrifugation | none | 300 | 30 | 0.2 | 78 | spherical | 24 | 24 | 50 | IP | 120 | 135 | 15 | 15 | 240 | 1.5 | 0.6666667 | 1.34 | 0.49 | 45 | 30 | 1.119403 | 1.360544 | 1.5 | 1.125 | 1 | 2.083333
280 | Sumatriptan succinate loaded chitosan solid lipid nanoparticles for enhanced anti-migraine potential | Sumatriptan | 295.4 | 1.17 | 11.24 | 0.127 | yes | 0.11 | core | chitosan | phospholipids | 2 | natural polymer | solvent evaporation | ethanol | tween | centrifugation | none | 290 | 40 | 0.2 | 75 | spherical | 24 | 24 | 50 | IP | 120 | 135 | 15 | 15 | 240 | 1 | 0.4444444 | 1.123 | 0.5 | 30 | 30 | 0.890472 | 0.8888889 | 1 | 1.125 | 1 | 2.083333
281 | Sumatriptan succinate loaded chitosan solid lipid nanoparticles for enhanced anti-migraine potential | Sumatriptan | 295.4 | 1.17 | 11.24 | 0.127 | yes | 0.078 | core | chitosan | phospholipids | 2 | natural polymer | solvent evaporation | ethanol | tween | centrifugation | none | 200 | 50 | 0.2 | 80 | spherical | 24 | 24 | 50 | IP | 120 | 135 | 15 | 15 | 240 | 3 | 1.333333 | 1.435 | 0.34 | 90 | 45 | 2.090592 | 3.921569 | 2 | 1.125 | 1 | 2.083333
282 | Sumatriptan succinate loaded chitosan solid lipid nanoparticles for enhanced anti-migraine potential | Sumatriptan | 295.4 | 1.17 | 11.24 | 0.127 | yes | 0.091 | core | chitosan | phospholipids | 2 | natural polymer | solvent evaporation | ethanol | tween | centrifugation | none | 250 | 50 | 0.2 | 70 | spherical | 24 | 24 | 50 | IP | 120 | 135 | 15 | 15 | 240 | 2.8 | 1.244444 | 2.678 | 0.7 | 84 | 84 | 1.045556 | 1.777778 | 1 | 1.125 | 1 | 2.083333
283 | Sumatriptan succinate loaded chitosan solid lipid nanoparticles for enhanced anti-migraine potential | Sumatriptan | 295.4 | 1.17 | 11.24 | 0.127 | yes | 0.091 | core | chitosan | phospholipids | 2 | natural polymer | solvent evaporation | ethanol | tween | centrifugation | none | 300 | 40 | 0.2 | 80 | spherical | 24 | 24 | 50 | IP | 120 | 135 | 15 | 15 | 240 | 6 | 2.666667 | 0.897 | 0.43 | 180 | 27.69231 | 6.688963 | 6.20155 | 6.5 | 1.125 | 1 | 2.083333
284 | Sumatriptan succinate loaded chitosan solid lipid nanoparticles for enhanced anti-migraine potential | Sumatriptan | 295.4 | 1.17 | 11.24 | 0.127 | yes | 0.76 | core | chitosan | phospholipids | 2 | natural polymer | solvent evaporation | ethanol | tween | centrifugation | none | 250 | 60 | 0.2 | 75 | spherical | 24 | 24 | 50 | IP | 120 | 135 | 15 | 15 | 240 | 6.8 | 3.022222 | 0.7856 | 0.33 | 204 | 26.15385 | 8.655804 | 9.158249 | 7.8 | 1.125 | 1 | 2.083333
285 | In vitro characterization and in vivo evaluation of nanostructured lipid curcumin carriers for intragastric administration | curcumin | 368.3799 | 3.62 | 9.06 | 0.00575 | no | 0.4 | core | solid lipid | phospholipids | 2 | lipid | emulsion | ethanol | Poloxamer | centrifugation | none | 129 | -27.8 | 0.257 | 95.98 | spherical | 48 | 24 | 40 | PO | 60 | 180 | 15 | 15 | 1440 | 0.5 | 0.08 | 0.575 | 0.25 | 3.03 | 0.82 | 0.8695652 | 0.32 | 3.695122 | 3 | 1 | 1.666667
286 | Brain delivery of buspirone hydrochloride chitosan nanoparticles for the treatment of general anxiety disorder | buspirone | 385.5031 | 1.95 | 7.62 | 0.588 | yes | 1 | matrix | chitosan | none | 1 | natural polymer | ionic gelation | water | none | centrifugation | none | 184.3 | 31 | 0.367 | 81 | spherical | 3 | 8 | 90 | IN | 120 | 120 | 30 | 30 | 480 | 797.46 | 450 | 254.59 | 120 | 6057.21 | 1110.1 | 3.13233 | 3.75 | 5.456454 | 1 | 1 | 11.25
287 | Brain delivery and systemic effect of cationic albumin conjugated PLGA nanoparticles | coumarin-6 | 146.1427 | -6.9 | 1.72 | 1.7 | no | 0.1 | core | PLGA | PEG | 2 | synthetic polymer | emulsion | dichloromethane | PVA | centrifugation | none | 152.3 | 11.3 | 0.2 | 60 | spherical | 250 | 3.75 | 2 | IV | 5 | 15 | 5 | 5 | 720 | 15.65 | 15.65 | 414.97 | 414.97 | 414.97 | 1110.1 | 0.03771357 | 0.03771357 | 0.3738132 | 3 | 1 | 0.5333333
288 | Brain delivery and systemic effect of cationic albumin conjugated PLGA nanoparticles | coumarin-6 | 146.1427 | -6.9 | 1.72 | 1.7 | no | 0.1 | core | PLGA | PEG | 2 | synthetic polymer | emulsion | dichloromethane | PVA | centrifugation | protien | 152.3 | 11.3 | 0.2 | 60 | spherical | 250 | 3.75 | 2 | IV | 5 | 15 | 5 | 5 | 720 | 36.21 | 36.21 | 267.75 | 267.75 | 267.75 | 1110.1 | 0.1352381 | 0.1352381 | 0.2411945 | 3 | 1 | 0.5333333
289 | Liprosomes loading paclitaxel for brain-targeting delivery by 2 intravenous administration: In vitro characterization and in vivo 3 evaluation | paclitaxel | 853.9061 | 3.2 | 10.36 | 0.00556 | yes | 0.05 | core | phospholipids | protien | 2 | lipid | emulsion | ethanol | none | centrifugation | none | 110 | -22 | 0.2 | 90 | spherical | 3 | 36 | 70 | IV | 5 | 5 | 5 | 5 | 480 | 3.5 | 3.5 | 40 | 40 | 7.566 | 51.11 | 0.0875 | 0.0875 | 0.1480337 | 1 | 1 | 1.944444
290 | Lactoferrin conjugated PEG-PLGA nanoparticles for brain delivery: Preparation, characterization and efficacy in Parkinson’s disease | coumarin-6 | 146.1427 | -6.9 | 1.72 | 1.7 | no | 0.1 | core | PLGA | PEG | 2 | synthetic polymer | emulsion | dichloromethane | sodium cholate | centrifugation | none | 90 | -24 | 0.2 | 60 | spherical | 250 | 24 | 4 | IV | 5 | 60 | 5 | 5 | 720 | 50.57 | 20 | 388.24 | 388.24 | 149.73 | 290.17 | 0.1302545 | 0.05151453 | 0.5160079 | 12 | 1 | 0.1666667
291 | Lactoferrin conjugated PEG-PLGA nanoparticles for brain delivery: Preparation, characterization and efficacy in Parkinson’s disease | coumarin-6 | 146.1427 | -6.9 | 1.72 | 1.7 | no | 0.1 | core | PLGA | PEG | 2 | synthetic polymer | emulsion | dichloromethane | sodium cholate | centrifugation | lactoferrin | 90 | -24 | 0.2 | 60 | spherical | 250 | 24 | 4 | IV | 5 | 60 | 5 | 5 | 720 | 119.54 | 20 | 375.5 | 375.5 | 372.13 | 328.91 | 0.3183489 | 0.05326232 | 1.131404 | 12 | 1 | 0.1666667
292 | Improved brain delivery of pueraria flavones via intranasal administration of borneol-modified solid lipid nanoparticles | pueraria flavones | 222.2387 | 3.54 | 15.63 | 0.00819 | no | 1 | core | phospholipids | none | 1 | lipid | solvent evaporation | ethanol | Poloxamer | centrifugation | none | 165.2 | -44.1 | 0.2 | 60 | spherical | 1 | 4 | 60 | IN | 120 | 240 | 15 | 30 | 480 | 2.26 | 1 | 1.9 | 1.3 | 13.45 | 11.9 | 1.189474 | 0.7692308 | 1.130252 | 2 | 2 | 15
293 | Improved brain delivery of pueraria flavones via intranasal administration of borneol-modified solid lipid nanoparticles | pueraria flavones | 222.2387 | 3.54 | 15.63 | 0.00819 | no | 1 | core | phospholipids | none | 1 | lipid | solvent evaporation | ethanol | Poloxamer | centrifugation | protien | 162.1 | -38.5 | 0.29 | 60 | spherical | 1 | 12 | 75 | IN | 120 | 120 | 15 | 30 | 480 | 3.15 | 1 | 3.32 | 2.9 | 18.79 | 23.03 | 0.9487952 | 0.3448276 | 0.8158923 | 1 | 2 | 6.25
294 | Improved brain delivery of pueraria flavones via intranasal administration of borneol-modified solid lipid nanoparticles | pueraria flavones | 222.2387 | 3.54 | 15.63 | 0.00819 | no | 1 | core | phospholipids | solid lipid | 2 | lipid | solvent evaporation | ethanol | Poloxamer | centrifugation | protien | 154.2 | -41.5 | 0.12 | 60 | spherical | 2 | 12 | 75 | IN | 120 | 240 | 15 | 30 | 480 | 18.74 | 10 | 23.03 | 18.1 | 112.54 | 102.26 | 0.8137212 | 0.5524862 | 1.100528 | 2 | 2 | 6.25
295 | Increased brain uptake of docetaxel and ketoconazole loaded folate-grafted solid lipid nanoparticles | docetaxel | 807.8792 | 2.59 | 11.9 | 0.0127 | yes | 0.1 | core | solid lipid | phospholipids | 2 | lipid | nanoprecipitation | chloroform | tween | centrifugation | none | 76.4 | -31.7 | 0.18 | 99.8 | spherical | 50 | 24 | 16.8 | IV | 30 | 60 | 30 | 5 | 360 | 0.5 | 0.1 | 10 | 10 | 2 | 55 | 0.05 | 0.01 | 0.03636364 | 2 | 0.1666667 | 0.7
296 | Increased brain uptake of docetaxel and ketoconazole loaded folate-grafted solid lipid nanoparticles | ketoconazole | 531.431 | 4.3 | 6.75 | 0.00931 | yes | 0.1 | core | solid lipid | phospholipids | 2 | lipid | nanoprecipitation | chloroform | tween | centrifugation | none | 80.8 | -32.1 | 0.19 | 95.4 | spherical | 48 | 24 | 29.21 | IV | 30 | 60 | 30 | 5 | 360 | 0.6 | 0.3 | 10 | 10 | 4 | 60 | 0.06 | 0.03 | 0.06666667 | 2 | 0.1666667 | 1.217083
297 | Increased brain uptake of docetaxel and ketoconazole loaded folate-grafted solid lipid nanoparticles | ketoconazole | 531.431 | 4.3 | 6.75 | 0.00931 | yes | 0.1 | core | solid lipid | phospholipids | 2 | lipid | nanoprecipitation | chloroform | tween | centrifugation | protien | 95.9 | -24.4 | 0.21 | 97.7 | spherical | 60 | 24 | 12.7 | IV | 30 | 120 | 30 | 5 | 360 | 1.5 | 0.6 | 10 | 10 | 8 | 45 | 0.15 | 0.06 | 0.1777778 | 4 | 0.1666667 | 0.5291667
298 | Brain delivery of vasoactive intestinal peptide enhanced with the nanoparticles conjugated with wheat germ agglutinin following intranasal administration | vasoactive | 3326.8 | 0.73 | 5 | 1 | no | 0.4 | core | PLGA | PEG | 2 | synthetic polymer | solvent evaporation | dichloromethane | sodium cholate | centrifugation | none | 100 | -10 | 0.2 | 70.05 | spherical | 200 | 48 | 15 | IN | 30 | 120 | 15 | 15 | 720 | 0.75 | 1 | 40 | 30 | 6.25 | 12.7 | 0.01875 | 0.03333333 | 0.492126 | 4 | 1 | 0.3125
299 | Brain delivery of vasoactive intestinal peptide enhanced with the nanoparticles conjugated with wheat germ agglutinin following intranasal administration | vasoactive | 3326.8 | 0.73 | 5 | 1 | no | 0.4 | core | PLGA | PEG | 2 | synthetic polymer | solvent evaporation | dichloromethane | sodium cholate | centrifugation | none | 100 | -10 | 0.2 | 70.05 | spherical | 200 | 48 | 15 | IN | 30 | 120 | 15 | 15 | 720 | 1 | 1 | 40 | 30 | 4.08 | 12.7 | 0.025 | 0.03333333 | 0.3212598 | 4 | 1 | 0.3125
300 | Brain delivery of vasoactive intestinal peptide enhanced with the nanoparticles conjugated with wheat germ agglutinin following intranasal administration | vasoactive | 3326.8 | 0.73 | 5 | 1 | no | 0.4 | core | PLGA | PEG | 2 | synthetic polymer | solvent evaporation | dichloromethane | sodium cholate | centrifugation | none | 100 | -10 | 0.2 | 70.05 | spherical | 200 | 48 | 15 | IN | 30 | 60 | 15 | 15 | 720 | 1.25 | 1 | 40 | 30 | 7.03 | 12.7 | 0.03125 | 0.03333333 | 0.5535433 | 2 | 1 | 0.3125
301 | Brain delivery of vasoactive intestinal peptide enhanced with the nanoparticles conjugated with wheat germ agglutinin following intranasal administration | vasoactive | 3326.8 | 0.73 | 5 | 1 | no | 0.4 | core | PLGA | PEG | 2 | synthetic polymer | solvent evaporation | dichloromethane | sodium cholate | centrifugation | protien | 100 | -10 | 0.2 | 70.05 | spherical | 200 | 48 | 15 | IN | 30 | 60 | 15 | 15 | 720 | 1.75 | 1 | 40 | 20 | 9.89 | 23.78 | 0.04375 | 0.05 | 0.4158957 | 2 | 1 | 0.3125
302 | Brain delivery of vasoactive intestinal peptide enhanced with the nanoparticles conjugated with wheat germ agglutinin following intranasal administration | vasoactive | 3326.8 | 0.73 | 5 | 1 | no | 0.4 | core | PLGA | PEG | 2 | synthetic polymer | solvent evaporation | dichloromethane | sodium cholate | centrifugation | protien | 100 | -10 | 0.2 | 70.05 | spherical | 200 | 48 | 15 | IN | 30 | 60 | 15 | 15 | 720 | 1.5 | 0.75 | 40 | 20 | 7.42 | 23.78 | 0.0375 | 0.0375 | 0.3120269 | 2 | 1 | 0.3125
303 | Brain delivery of vasoactive intestinal peptide enhanced with the nanoparticles conjugated with wheat germ agglutinin following intranasal administration | vasoactive | 3326.8 | 0.73 | 5 | 1 | no | 0.4 | core | PLGA | PEG | 2 | synthetic polymer | solvent evaporation | dichloromethane | sodium cholate | centrifugation | protien | 100 | -10 | 0.2 | 70.05 | spherical | 200 | 48 | 15 | IN | 30 | 60 | 15 | 15 | 720 | 1.5 | 1.5 | 40 | 20 | 11.48 | 23.78 | 0.0375 | 0.075 | 0.4827586 | 2 | 1 | 0.3125
304 | Cationic biopolymer functionalized nanoparticles encapsulating lutein to at‐ tenuate oxidative stress in effective treatment of Alzheimer’s disease: A non- invasive approach | lutein | 568.886 | 8.29 | 18.22 | 0.000732 | no | 0.28 | core | PLGA | none | 1 | synthetic polymer | nanoprecipitation | Acetone | Poloxamer | freeze drying | none | 142.3 | 46.6 | 0.091 | 83.97 | spherical | 60 | 70.12 | 96 | IN | 120 | 120 | 30 | 30 | 720 | 41.1 | 40 | 30.4 | 22 | 464.43 | 342.78 | 1.351974 | 1.818182 | 1.354892 | 1 | 1 | 1.369082
305 | Cationic biopolymer functionalized nanoparticles encapsulating lutein to at‐ tenuate oxidative stress in effective treatment of Alzheimer’s disease: A non- invasive approach | lutein | 568.886 | 8.29 | 18.22 | 0.000732 | no | 0.28 | core | PLGA | chitosan | 2 | synthetic polymer | nanoprecipitation | Acetone | Poloxamer | freeze drying | none | 142.3 | 46.6 | 0.091 | 83.97 | spherical | 60 | 70.12 | 96 | IN | 120 | 120 | 30 | 30 | 720 | 70.3 | 60 | 22.7 | 18 | 801.18 | 258.58 | 3.096916 | 3.333333 | 3.098383 | 1 | 1 | 1.369082
306 | Cationic biopolymer functionalized nanoparticles encapsulating lutein to at‐ tenuate oxidative stress in effective treatment of Alzheimer’s disease: A non- invasive approach | lutein | 568.886 | 8.29 | 18.22 | 0.000732 | no | 0.28 | core | PLGA | none | 1 | synthetic polymer | nanoprecipitation | Acetone | Poloxamer | freeze drying | none | 142.3 | 46.6 | 0.091 | 83.97 | spherical | 60 | 70.12 | 96 | IV | 60 | 120 | 30 | 30 | 720 | 36.9 | 35 | 50.1 | 33 | 417.78 | 564.08 | 0.7365269 | 1.060606 | 0.7406396 | 2 | 1 | 1.369082
307 | Cationic biopolymer functionalized nanoparticles encapsulating lutein to at‐ tenuate oxidative stress in effective treatment of Alzheimer’s disease: A non- invasive approach | lutein | 568.886 | 8.29 | 18.22 | 0.000732 | no | 0.28 | core | PLGA | chitosan | 2 | synthetic polymer | nanoprecipitation | Acetone | Poloxamer | freeze drying | none | 142.3 | 46.6 | 0.091 | 83.97 | spherical | 60 | 70.12 | 96 | IV | 60 | 120 | 30 | 30 | 720 | 59.7 | 50 | 57.9 | 55 | 676.23 | 659.43 | 1.031088 | 0.9090909 | 1.025477 | 2 | 1 | 1.369082
308 | Pharmacokinetics, tissue distribution and bioavailability of clozapine solid lipid nanoparticles after intravenous and intraduodenal administration | Clozapine | 326.1298 | 3.67 | 15.9 | 0.186 | yes | 1 | core | solid lipid | phospholipids | 2 | lipid | emulsion | oil phase | Poloxamer | centrifugation | protien | 150.2 | 33.2 | 0.146 | 98.8 | spherical | 24 | 70.12 | 96 | IV | 15 | 45 | 15 | 15 | 360 | 32 | 10 | 7.5 | 7.5 | 18.19 | 10.3 | 4.266667 | 1.333333 | 1.766019 | 3 | 1 | 1.369082
309 | Pharmacokinetics, tissue distribution and bioavailability of clozapine solid lipid nanoparticles after intravenous and intraduodenal administration | Clozapine | 326.1298 | 3.67 | 15.9 | 0.186 | yes | 1 | core | solid lipid | phospholipids | 2 | lipid | emulsion | oil phase | Poloxamer | centrifugation | protien | 163.2 | 23.2 | 0.289 | 98.5 | spherical | 24 | 70.12 | 96 | IV | 15 | 45 | 15 | 15 | 360 | 40 | 10 | 20 | 20 | 95.78 | 24.88 | 2 | 0.5 | 3.849678 | 3 | 1 | 1.369082
310 | Pharmacokinetics, tissue distribution and bioavailability of clozapine solid lipid nanoparticles after intravenous and intraduodenal administration | Clozapine | 326.1298 | 3.67 | 15.9 | 0.186 | yes | 1 | core | solid lipid | phospholipids | 2 | lipid | emulsion | oil phase | Poloxamer | centrifugation | protien | 96.7 | 21.3 | 0.298 | 96.5 | spherical | 24 | 70.12 | 96 | IV | 15 | 45 | 15 | 15 | 360 | 30 | 10 | 10 | 10 | 73.69 | 16.42 | 3 | 1 | 4.48782 | 3 | 1 | 1.369082
311 | Pharmacokinetics, tissue distribution and bioavailability of clozapine solid lipid nanoparticles after intravenous and intraduodenal administration | Clozapine | 326.1298 | 3.67 | 15.9 | 0.186 | yes | 1 | core | solid lipid | none | 1 | lipid | emulsion | oil phase | Poloxamer | centrifugation | protien | 233.3 | -20 | 0.386 | 93.6 | spherical | 24 | 70.12 | 96 | IV | 15 | 45 | 15 | 15 | 360 | 33 | 10 | 7.5 | 7.5 | 18.19 | 10.3 | 4.4 | 1.333333 | 1.766019 | 3 | 1 | 1.369082
312 | Investigating the cubosomal ability for transnasal brain targeting: In 2 Q1 vitro optimization, ex vivo permeation and in vivo biodistribution | Risperidone | 410.2118 | 3.27 | 8.76 | 0.171 | yes | 0.1 | matrix | solid lipid | none | 1 | lipid | emulsion | oil phase | Poloxamer | centrifugation | none | 174.9 | -23.3 | 0.234 | 58.34 | spherical | 5 | 24 | 100 | IN | 120 | 120 | 30 | 30 | 1440 | 20.17 | 10 | 23.81 | 8 | 187.59 | 164.25 | 0.8471231 | 1.25 | 1.1421 | 1 | 1 | 4.166667
313 | Investigating the cubosomal ability for transnasal brain targeting: In 2 Q1 vitro optimization, ex vivo permeation and in vivo biodistribution | Risperidone | 410.2118 | 3.27 | 8.76 | 0.171 | yes | 0.1 | matrix | solid lipid | none | 1 | lipid | emulsion | oil phase | Poloxamer | centrifugation | none | 174.9 | -23.3 | 0.234 | 58.34 | spherical | 5 | 24 | 100 | IN | 120 | 120 | 30 | 30 | 1440 | 25.24 | 20 | 26.14 | 17.5 | 218.91 | 256.08 | 0.96557 | 1.142857 | 0.85485 | 1 | 1 | 4.166667
314 | Surface engineered nanostructured lipid carriers for efficient nose to brain delivery of ondansetron HCl using Delonix regia gum as a natural mucoadhesive polymer | ondansetron HCl | 293.363 | 2.56 | 15.39 | 0.248 | yes | 0.1 | core | solid lipid | phospholipids | 2 | lipid | emulsion | oil phase | Poloxamer | centrifugation | none | 92.28 | -11.5 | 0.32 | 43.5 | spherical | 1.5 | 5.5 | 100 | IN | 90 | 50 | 5 | 5 | 330 | 6218 | 3000 | 3015 | 1000 | 1087221.61 | 135138.5 | 2.062355 | 3 | 8.04524 | 0.5555556 | 1 | 18.18182
315 | Surface engineered nanostructured lipid carriers for efficient nose to brain delivery of ondansetron HCl using Delonix regia gum as a natural mucoadhesive polymer | ondansetron HCl | 293.363 | 2.56 | 15.39 | 0.248 | yes | 0.1 | core | solid lipid | phospholipids | 2 | lipid | emulsion | oil phase | Poloxamer | centrifugation | none | 92.28 | -11.5 | 0.32 | 43.5 | spherical | 1.5 | 5.5 | 100 | IV | 15 | 90 | 5 | 5 | 330 | 1509 | 1500 | 6500 | 6500 | 41232.23 | 192701.82 | 0.2321538 | 0.2307692 | 0.2139691 | 6 | 1 | 18.18182
316 | Poly (ethylene)-glycol conjugated solid lipid nanoparticles of noscapine improve biological half-life, brain delivery and efficacy in glioblastoma cells | noscapine | 413.4205 | 2 | 14.59 | 0.181 | no | 0.1 | core | solid lipid | none | 1 | lipid | emulsion | dichloromethane | Poloxamer | centrifugation | none | 61.3 | -35.1 | 0.06 | 80 | spherical | 200 | 72 | 10 | IV | 5 | 120 | 5 | 5 | 1440 | 313.1 | 85.2 | 148.6 | 148.6 | 678.9 | 342.85 | 2.106999 | 0.5733513 | 1.980166 | 24 | 1 | 0.1388889
317 | Poly (ethylene)-glycol conjugated solid lipid nanoparticles of noscapine improve biological half-life, brain delivery and efficacy in glioblastoma cells | noscapine | 413.4205 | 2 | 14.59 | 0.181 | no | 0.1 | core | solid lipid | PEG | 2 | lipid | emulsion | dichloromethane | Poloxamer | centrifugation | none | 80.5 | -42.4 | 0.08 | 83.6 | spherical | 200 | 72 | 10 | IV | 5 | 120 | 5 | 5 | 1440 | 410.7 | 61.9 | 165.5 | 165.5 | 1454.3 | 783.39 | 2.481571 | 0.3740181 | 1.856419 | 24 | 1 | 0.1388889
318 | Efavirenz-loaded intranasal microemulsion for crossing blood-CNS interfaces in neuronal-AIDS: Pharmacokinetic and in vivo safety evaluation | Efavirenz | 315.0274 | 3.89 | 12.52 | 0.00855 | no | 0.3 | core | solid lipid | none | 1 | lipid | emulsion | ethanol | tween | centrifugation | none | 19 | -32.4 | 0.3 | 98.8 | spherical | 4 | 8 | 100 | IN | 120 | 120 | 5 | 30 | 480 | 0.13 | 0.05 | 0.1 | 0.1 | 0.73 | 3.7 | 1.3 | 0.5 | 0.1972973 | 1 | 6 | 12.5
319 | Efavirenz-loaded intranasal microemulsion for crossing blood-CNS interfaces in neuronal-AIDS: Pharmacokinetic and in vivo safety evaluation | Efavirenz | 315.0274 | 3.89 | 12.52 | 0.00855 | no | 0.3 | core | solid lipid | PEG | 1 | lipid | emulsion | ethanol | tween | centrifugation | none | 26.45 | -29.08 | 0.5 | 98.5 | spherical | 4 | 8 | 60 | IN | 120 | 120 | 5 | 30 | 480 | 0.29 | 0.11 | 0.15 | 0.1 | 1.6 | 1.44 | 1.933333 | 1.1 | 1.111111 | 1 | 6 | 7.5
320 | Efavirenz-loaded intranasal microemulsion for crossing blood-CNS interfaces in neuronal-AIDS: Pharmacokinetic and in vivo safety evaluation | Efavirenz | 315.0274 | 3.89 | 12.52 | 0.00855 | no | 0.3 | core | solid lipid | none | 1 | lipid | emulsion | ethanol | tween | centrifugation | none | 19 | -32.4 | 0.3 | 98.8 | spherical | 4 | 8 | 100 | IV | 120 | 120 | 5 | 30 | 480 | 0.14 | 0.05 | 1.18 | 3.5 | 0.72 | 6.03 | 0.1186441 | 0.01428571 | 0.119403 | 1 | 6 | 12.5
321 | Application of Box-Behnken design for optimization and development of quetiapine fumarate loaded chitosan nanoparticles for brain delivery via intranasal route | quetiapine fumarate | 383.1667 | 2.93 | 15.12 | 0.0403 | yes | 1 | matrix | chitosan | none | 1 | natural polymer | ionic gelation | water | none | centrifugation | none | 131.08 | 34.4 | 0.252 | 89.93 | spherical | 4 | 12 | 65 | IN | 30 | 15 | 15 | 15 | 240 | 169.27 | 169.27 | 248.19 | 180 | 13776.15 | 23458.42 | 0.6820178 | 0.9403889 | 0.5872582 | 0.5 | 1 | 5.416667
322 | Application of Box-Behnken design for optimization and development of quetiapine fumarate loaded chitosan nanoparticles for brain delivery via intranasal route | quetiapine fumarate | 383.1667 | 2.93 | 15.12 | 0.0403 | yes | 1 | matrix | chitosan | none | 1 | natural polymer | ionic gelation | water | none | centrifugation | none | 131.08 | 34.4 | 0.252 | 89.93 | spherical | 4 | 12 | 65 | IV | 30 | 15 | 15 | 15 | 240 | 83.21 | 83.21 | 429.01 | 429.01 | 8152.12 | 40343.62 | 0.1939582 | 0.1939582 | 0.2020671 | 0.5 | 1 | 5.416667
323 | Solid lipid nanoparticles of temozolomide: Potential reduction of cardial and nephric toxicity | Temozolomide | 194.1508 | -1 | 10.51 | 5.09 | no | 0.3 | core | CD | phospholipids | 2 | lipid | emulsion | acetone | Poloxamer | freeze drying | none | 65.9 | -37.2 | 0.2 | 70 | spherical | 15 | 68 | 80 | IV | 240 | 15 | 90 | 15 | 2880 | 3 | 2 | 0.2 | 0.1 | 15.07 | 7.305 | 15 | 20 | 2.062971 | 0.0625 | 0.1666667 | 1.176471
324 | Brain targeted rivastigmine mucoadhesive thermosensitive In situ gel: Optimization, in vitro evaluation, radiolabeling, in vivo pharmacokinetics and biodistribution | rivastigmine | 250.3367 | 2.41 | 0.01 | 2.04 | yes | 0.1 | matrix | chitosan | none | 1 | natural polymer | ionic gelation | water | Poloxamer | centrifugation | none | 165.9 | 37.2 | 0.2 | 70 | spherical | 1 | 6 | 80 | IN | 30 | 15 | 60 | 15 | 360 | 0.58 | 0.25 | 0.9 | 0.35 | 84.7 | 154.4 | 0.6444444 | 0.7142857 | 0.5485751 | 0.5 | 0.25 | 13.33333
325 | Response Surface Optimization, Ex vivo and In vivo Investigation of Nasal Spanlastics for Bioavailability Enhancement and Brain Targeting of Risperidone | risperidone | 410.4845 | 3.27 | 8.76 | 0.171 | yes | 0.166 | core | PVP | none | 1 | synthetic polymer | nanoprecipitation | ethanol | PVA | freeze drying | none | 103.4 | -45.92 | 0.341 | 63.89 | spherical | 8 | 24 | 90 | IV | 120 | 30 | 240 | 30 | 1440 | 20.64 | 4 | 104.64 | 85 | 333.89 | 248.88 | 0.1972477 | 0.04705882 | 1.34157 | 0.25 | 0.125 | 3.75
326 | Contribution of both olfactory and systemic pathways for brain targeting of nimodipine-loaded lipo-pluronics micelles: in vitro characterization and in vivo biodistribution study after intranasal and intravenous delivery | nimodipine | 418.4403 | 3.41 | 3.41 | 0.012 | yes | 0.5 | core | phospholipids | tween | 2 | synthetic polymer | solvent evaporation | ethanol | Poloxamer | centrifugation | none | 571.5 | -30 | 0.43 | 53.61 | spherical | 8 | 24 | 90 | IN | 30 | 15 | 15 | 15 | 1440 | 0.51 | 0.45 | 0.33 | 0.75 | 2.58 | 2.23 | 1.545455 | 0.6 | 1.156951 | 0.5 | 1 | 3.75
327 | Contribution of both olfactory and systemic pathways for brain targeting of nimodipine-loaded lipo-pluronics micelles: in vitro characterization and in vivo biodistribution study after intranasal and intravenous delivery | nimodipine | 418.4403 | 3.41 | 3.41 | 0.012 | yes | 0.5 | core | phospholipids | tween | 2 | synthetic polymer | solvent evaporation | ethanol | Poloxamer | centrifugation | none | 571.5 | -30 | 0.43 | 53.61 | spherical | 8 | 24 | 90 | IV | 15 | 15 | 15 | 15 | 1440 | 0.61 | 0.55 | 24.08 | 3.5 | 5.54 | 228.91 | 0.02533223 | 0.1571429 | 0.02420165 | 1 | 1 | 3.75
328 | A Nasal Temperature and pH Dual-Responsive In Situ Gel Delivery System Based on Microemulsion of Huperzine A: Formulation, Evaluation, and In Vivo Pharmacokinetic Study | Huperzine A | 242.3162 | 1.78 | 11.11 | 0.166 | no | 0.007 | core | solid lipid | none | 1 | lipid | emulsion | ethanol | tween | centrifugation | none | 21.26 | -28.3 | 0.234 | 60 | spherical | 5 | 25 | 90 | IN | 60 | 90 | 15 | 15 | 480 | 20.41 | 10 | 64.62 | 10 | 109.45 | 198.69 | 0.3158465 | 1 | 0.5508581 | 1.5 | 1 | 3.6
329 | A Nasal Temperature and pH Dual-Responsive In Situ Gel Delivery System Based on Microemulsion of Huperzine A: Formulation, Evaluation, and In Vivo Pharmacokinetic Study | Huperzine A | 242.3162 | 1.78 | 11.11 | 0.166 | no | 0.007 | core | solid lipid | chitosan | 2 | lipid | emulsion | ethanol | tween | centrifugation | none | 20.53 | -21.9 | 0.168 | 60 | spherical | 6 | 25 | 90 | IN | 90 | 180 | 15 | 15 | 480 | 22.91 | 10 | 57.16 | 10 | 123.23 | 234.23 | 0.4008048 | 1 | 0.5261068 | 2 | 1 | 3.6
330 | A Nasal Temperature and pH Dual-Responsive In Situ Gel Delivery System Based on Microemulsion of Huperzine A: Formulation, Evaluation, and In Vivo Pharmacokinetic Study | Huperzine A | 242.3162 | 1.78 | 11.11 | 0.166 | no | 0.007 | core | solid lipid | chitosan | 2 | lipid | emulsion | ethanol | Poloxamer | centrifugation | none | 20.53 | -21.9 | 0.168 | 60 | spherical | 12.5 | 12.5 | 50 | IN | 60 | 120 | 15 | 15 | 480 | 25.83 | 10 | 77.76 | 10 | 136.72 | 249.43 | 0.3321759 | 1 | 0.5481297 | 2 | 1 | 4
331 | Formulation of Acyclovir-Loaded Solid Lipid Nanoparticles: 2. Brain Targeting and Pharmacokinetic Study | Acyclovir | 225.2046 | -0.95 | 11.98 | 9.08 | no | 0.1 | core | phospholipids | chitosan | 2 | lipid | emulsion | oil phase | Poloxamer | centrifugation | none | 320 | 34.9 | 0.336 | 86.41 | spherical | 200 | 8 | 1.6 | IV | 5 | 120 | 5 | 5 | 480 | 1.39 | 1 | 6 | 6 | 7.34 | 233.36 | 0.2316667 | 0.1666667 | 0.03145355 | 24 | 1 | 0.2
332 | β-Hydroxybutyric acid grafted solid lipid nanoparticles: A novel strategy to improve drug delivery to brain | docetaxel | 807.8792 | 2.59 | 11.9 | 0.0127 | yes | 0.25 | core | phospholipids | none | 1 | natural polymer | solvent evaporation | chloroform | tween | centrifugation | none | 76.4 | -28.6 | 0.17 | 99.8 | spherical | 100 | 20 | 60 | IV | 5 | 60 | 5 | 5 | 360 | 0.5 | 0.1 | 10.5 | 10.5 | 1.8 | 51.7 | 0.04761905 | 0.00952381 | 0.03481625 | 12 | 1 | 3
333 | β-Hydroxybutyric acid grafted solid lipid nanoparticles: A novel strategy to improve drug delivery to brain | docetaxel | 807.8792 | 2.59 | 11.9 | 0.0127 | yes | 0.25 | core | phospholipids | none | 1 | natural polymer | solvent evaporation | chloroform | tween | centrifugation | protien | 90.1 | -33.8 | 0.22 | 95.8 | spherical | 100 | 25 | 60 | IV | 5 | 240 | 5 | 5 | 360 | 1 | 0.1 | 9.8 | 9.8 | 4.9 | 42.6 | 0.1020408 | 0.01020408 | 0.1150235 | 48 | 1 | 2.4
334 | T h e U s e of B o r n e ol a s a n E n h a nc e r f o r Ta r g e ti n g Aprotinin-Conjugated PEG-PLGA Nanoparticles to the Brain | huperzine A | 242.3162 | 1.78 | 11.11 | 0.166 | no | 0.1 | core | PLGA | PEG | 2 | synthetic polymer | solvent evaporation | dichloromethane | sodium cholate | centrifugation | none | 78 | -24.2 | 0.048 | 86 | spherical | 80 | 45 | 100 | IV | 180 | 5 | 5 | 5 | 480 | 200 | 200 | 200 | 100 | 1163 | 4604 | 1 | 2 | 0.2526064 | 0.02777778 | 1 | 2.222222
335 | T h e U s e of B o r n e ol a s a n E n h a nc e r f o r Ta r g e ti n g Aprotinin-Conjugated PEG-PLGA Nanoparticles to the Brain | huperzine A | 242.3162 | 1.78 | 11.11 | 0.166 | no | 0.1 | core | PLGA | PEG | 2 | synthetic polymer | solvent evaporation | dichloromethane | sodium cholate | centrifugation | protien | 85 | -27.4 | 0.049 | 86 | spherical | 80 | 45 | 100 | IV | 180 | 5 | 5 | 5 | 480 | 300 | 300 | 200 | 100 | 2118 | 4254 | 1.5 | 3 | 0.4978843 | 0.02777778 | 1 | 2.222222
336 | T h e U s e of B o r n e ol a s a n E n h a nc e r f o r Ta r g e ti n g Aprotinin-Conjugated PEG-PLGA Nanoparticles to the Brain | huperzine A | 242.3162 | 1.78 | 11.11 | 0.166 | no | 0.1 | core | PLGA | PEG | 2 | synthetic polymer | solvent evaporation | dichloromethane | sodium cholate | centrifugation | protien | 91 | -25.3 | 0.052 | 82 | spherical | 100 | 50 | 100 | IV | 5 | 5 | 5 | 5 | 480 | 400 | 400 | 225 | 225 | 2158 | 4584 | 1.777778 | 1.777778 | 0.4707679 | 1 | 1 | 2
337 | T h e U s e of B o r n e ol a s a n E n h a nc e r f o r Ta r g e ti n g Aprotinin-Conjugated PEG-PLGA Nanoparticles to the Brain | huperzine A | 242.3162 | 1.78 | 11.11 | 0.166 | no | 0.1 | core | PLGA | PEG | 2 | synthetic polymer | solvent evaporation | dichloromethane | sodium cholate | centrifugation | protien | 89 | -25.3 | 0.053 | 82 | spherical | 100 | 50 | 100 | IV | 5 | 5 | 5 | 5 | 480 | 500 | 500 | 350 | 350 | 3189 | 4653 | 1.428571 | 1.428571 | 0.6853643 | 1 | 1 | 2
338 | In vitro combinatorial anticancer effects of 5-fluorouracil and curcumin 5 Q1 loaded N,O-carboxymethyl chitosan nanoparticles toward colon cancer 6 and in vivo pharmacokinetic studies | 5-fluorouracil | 130.07 | -0.58 | 7.76 | 5.86 | no | 0.5 | core | chitosan | none | 1 | natural polymer | ionic gelation | water | none | centrifugation | none | 150 | 23.4 | 0.2 | 47.96 | spherical | 6 | 70 | 100 | IV | 60 | 60 | 5 | 5 | 4200 | 30.65333 | 26.66667 | 45.98 | 40 | 1730.613 | 2595.92 | 0.6666667 | 0.6666667 | 0.6666667 | 1 | 1 | 1.428571
339 | In vitro combinatorial anticancer effects of 5-fluorouracil and curcumin 5 Q1 loaded N,O-carboxymethyl chitosan nanoparticles toward colon cancer 6 and in vivo pharmacokinetic studies | 5-fluorouracil | 130.07 | -0.58 | 7.76 | 5.86 | no | 0.5 | core | chitosan | protien | 2 | natural polymer | ionic gelation | water | none | centrifugation | none | 150 | 23.4 | 0.2 | 33.78 | spherical | 6 | 70 | 100 | IV | 60 | 60 | 5 | 5 | 4200 | 34.50667 | 33.33333 | 51.76 | 50 | 1295.547 | 1943.32 | 0.6666667 | 0.6666667 | 0.6666667 | 1 | 1 | 1.428571
340 | In vitro combinatorial anticancer effects of 5-fluorouracil and curcumin 5 Q1 loaded N,O-carboxymethyl chitosan nanoparticles toward colon cancer 6 and in vivo pharmacokinetic studies | curcumin | 368.3799 | 3.62 | 9.06 | 0.00575 | no | 0.5 | core | chitosan | none | 1 | natural polymer | ionic gelation | water | none | centrifugation | none | 100 | 38.7 | 0.2 | 84.26 | spherical | 6 | 60 | 100 | IV | 1440 | 1440 | 5 | 5 | 4200 | 8.055 | 3.75 | 16.11 | 7.5 | 552.85 | 1105.7 | 0.5 | 0.5 | 0.5 | 1 | 1 | 1.666667
341 | In vitro combinatorial anticancer effects of 5-fluorouracil and curcumin 5 Q1 loaded N,O-carboxymethyl chitosan nanoparticles toward colon cancer 6 and in vivo pharmacokinetic studies | curcumin | 368.3799 | 3.62 | 9.06 | 0.00575 | no | 0.5 | core | chitosan | protien | 2 | natural polymer | ionic gelation | water | none | centrifugation | none | 100 | 38.7 | 0.2 | 50.63 | spherical | 6 | 60 | 100 | IV | 1440 | 1440 | 5 | 5 | 4200 | 15.07 | 7.5 | 15.07 | 7.5 | 988.5 | 988.5 | 1 | 1 | 1 | 1 | 1 | 1.666667
342 | Comparative Receptor Based Brain Delivery of Tramadol-Loaded Poly(lactic-co-glycolic acid) Nanoparticles | Tramadol | 263.3752 | 2.71 | 13.8 | 0.75 | yes | 0.1 | core | PLGA | none | 1 | synthetic polymer | nanoprecipitation | acetone | PVA | centrifugation | none | 141 | -10.32 | 0.053 | 73.57 | spherical | 20 | 120 | 65 | IV | 5 | 60 | 5 | 30 | 2880 | 0.1 | 0.05 | 5 | 5 | 1.49 | 56.1 | 0.02 | 0.01 | 0.02655971 | 12 | 6 | 0.5416667
343 | Comparative Receptor Based Brain Delivery of Tramadol-Loaded Poly(lactic-co-glycolic acid) Nanoparticles | Tramadol | 263.3752 | 2.71 | 13.8 | 0.75 | yes | 0.1 | core | PLGA | none | 1 | synthetic polymer | nanoprecipitation | acetone | PVA | centrifugation | transferrin | 157 | -11.06 | 0.111 | 71.49 | spherical | 20 | 120 | 65 | IV | 5 | 120 | 5 | 30 | 2880 | 0.2 | 0.05 | 6 | 6 | 3.48 | 55.01 | 0.03333333 | 0.008333333 | 0.06326123 | 24 | 6 | 0.5416667
344 | Comparative Receptor Based Brain Delivery of Tramadol-Loaded Poly(lactic-co-glycolic acid) Nanoparticles | Tramadol | 263.3752 | 2.71 | 13.8 | 0.75 | yes | 0.1 | core | PLGA | none | 1 | synthetic polymer | nanoprecipitation | acetone | none | centrifugation | lactoferrin | 158 | -9.35 | 0.111 | 71.16 | spherical | 20 | 120 | 65 | IV | 5 | 120 | 5 | 30 | 2880 | 0.4 | 0.2 | 7 | 7 | 5.24 | 51.14 | 0.05714286 | 0.02857143 | 0.1024638 | 24 | 6 | 0.5416667
345 | Lactoferrin-Modified Poly(ethylene glycol)-Grafted BSA Nanoparticles as a Dual-Targeting Carrier for Treating Brain Gliomas | Doxorubicin hydrochloride | 543.5193 | 1.41 | 9.53 | 1.18 | yes | 1 | core | protien | none | 1 | natural polymer | nanoprecipitation | ethanol | none | centrifugation | none | 130 | -28 | 0.032 | 98 | spherical | 12 | 12 | 40 | IV | 10 | 10 | 10 | 10 | 120 | 2.15 | 2.15 | 2.15 | 1 | 0.2 | 0.2 | 1 | 2.15 | 1 | 1 | 1 | 3.333333
346 | Lactoferrin-Modified Poly(ethylene glycol)-Grafted BSA Nanoparticles as a Dual-Targeting Carrier for Treating Brain Gliomas | Doxorubicin hydrochloride | 543.5193 | 1.41 | 9.53 | 1.18 | yes | 1 | core | protien | PEG | 2 | natural polymer | nanoprecipitation | ethanol | none | centrifugation | none | 145 | -22 | 0.148 | 96 | spherical | 12 | 12 | 40 | IV | 10 | 10 | 10 | 10 | 120 | 1.47 | 1.47 | 2.94 | 2 | 0.095 | 0.19 | 0.5 | 0.735 | 0.5 | 1 | 1 | 3.333333
347 | Lactoferrin-Modified Poly(ethylene glycol)-Grafted BSA Nanoparticles as a Dual-Targeting Carrier for Treating Brain Gliomas | Doxorubicin hydrochloride | 543.5193 | 1.41 | 9.53 | 1.18 | yes | 0.5714286 | core | protien | PEG | 2 | natural polymer | nanoprecipitation | ethanol | none | centrifugation | none | 147 | -20 | 0.148 | 96 | spherical | 12 | 12 | 40 | IV | 10 | 10 | 10 | 10 | 120 | 1.875 | 1.87 | 3.75 | 2 | 0.135 | 0.27 | 0.5 | 0.935 | 0.5 | 1 | 1 | 3.333333
348 | Lactoferrin-Modified Poly(ethylene glycol)-Grafted BSA Nanoparticles as a Dual-Targeting Carrier for Treating Brain Gliomas | Doxorubicin hydrochloride | 543.5193 | 1.41 | 9.53 | 1.18 | yes | 0.6 | core | protien | PEG | 2 | natural polymer | nanoprecipitation | ethanol | none | centrifugation | none | 150 | -14 | 0.148 | 96 | spherical | 12 | 12 | 40 | IV | 10 | 10 | 10 | 10 | 120 | 2.505 | 2.5 | 5.01 | 2 | 0.195 | 0.39 | 0.5 | 1.25 | 0.5 | 1 | 1 | 3.333333
349 | Lactoferrin-Modified Poly(ethylene glycol)-Grafted BSA Nanoparticles as a Dual-Targeting Carrier for Treating Brain Gliomas | Doxorubicin hydrochloride | 543.5193 | 1.41 | 9.53 | 1.18 | yes | 1 | core | protien | none | 1 | natural polymer | nanoprecipitation | ethanol | none | centrifugation | lactoferrin | 150 | -10 | 0.218 | 97 | spherical | 200 | 50 | 10 | IV | 10 | 10 | 10 | 10 | 120 | 5.235 | 5.235 | 3.49 | 2 | 0.435 | 0.29 | 1.5 | 2.6175 | 1.5 | 1 | 1 | 0.2
350 | Lactoferrin-Modified Poly(ethylene glycol)-Grafted BSA Nanoparticles as a Dual-Targeting Carrier for Treating Brain Gliomas | Doxorubicin hydrochloride | 543.5193 | 1.41 | 9.53 | 1.18 | yes | 0.5 | core | protien | none | 1 | natural polymer | nanoprecipitation | ethanol | none | centrifugation | lactoferrin | 155 | -9 | 0.218 | 97 | spherical | 200 | 50 | 10 | IV | 10 | 10 | 10 | 10 | 120 | 4.125 | 4.125 | 2.75 | 2 | 0.3 | 0.2 | 1.5 | 2.0625 | 1.5 | 1 | 1 | 0.2
351 | Lactoferrin-Modified Poly(ethylene glycol)-Grafted BSA Nanoparticles as a Dual-Targeting Carrier for Treating Brain Gliomas | Doxorubicin hydrochloride | 543.5193 | 1.41 | 9.53 | 1.18 | yes | 0.4 | core | protien | none | 1 | natural polymer | nanoprecipitation | ethanol | none | centrifugation | lactoferrin | 155 | -8 | 0.218 | 97 | spherical | 200 | 50 | 10 | IV | 10 | 10 | 10 | 10 | 120 | 3.63 | 3.63 | 2.42 | 2 | 0.45 | 0.3 | 1.5 | 1.815 | 1.5 | 1 | 1 | 0.2
352 | Poly (ethylene glycol)-block-poly (D, L-lactide) (PEG-PLA) micelles for brain delivery of baicalein through nasal route for potential treatment of neurodegenerative diseases due to oxidative stress and inflammation: An in vitro and in vivo study | Baicalin | 446.4 | 3 | 6.76 | 0.153 | no | 0.02 | core | PLGA | PEG | 2 | synthetic polymer | solvent evaporation | DMSO | none | filtration | none | 24.98 | -7.33 | 0.239 | 69.85 | spherical | 60 | 24 | 20 | IN | 80 | 100 | 60 | 60 | 240 | 9.53 | 2 | 121.1 | 1 | 11.8 | 220.8 | 0.07869529 | 2 | 0.05344203 | 1.25 | 1 | 0.8333333
353 | Poly (ethylene glycol)-block-poly (D, L-lactide) (PEG-PLA) micelles for brain delivery of baicalein through nasal route for potential treatment of neurodegenerative diseases due to oxidative stress and inflammation: An in vitro and in vivo study | baicalein | 270.0528 | 3.19 | 6.76 | 0.153 | no | 0.02 | core | PLGA | PEG | 2 | synthetic polymer | solvent evaporation | DMSO | none | filtration | none | 30.04 | -16 | 0.505 | 15.25 | spherical | 60 | 24 | 20 | IN | 80 | 100 | 80 | 60 | 240 | 82.14 | 2 | 614 | 600 | 72.88 | 629.5 | 0.1337785 | 0.003333333 | 0.1157744 | 1.25 | 0.75 | 0.8333333
354 | Intranasal haloperidol-loaded miniemulsions for brain targeting: Evaluation of locomotor suppression and in-vivo biodistributio | haloperidol | 375.864 | 3.7 | 13.96 | 0.00446 | yes | 0.04 | core | solid lipid | none | 2 | natural polymer | emulsion | ethanol | span 60 | centrifugation | none | 209.5 | -23.85 | 0.402 | 83 | spherical | 6 | 24 | 80 | IN | 30 | 15 | 15 | 15 | 480 | 4.04 | 0.1 | 1.3 | 1 | 8.16 | 4.06 | 3.107692 | 0.1 | 2.009852 | 0.5 | 1 | 3.333333
355 | Intranasal haloperidol-loaded miniemulsions for brain targeting: Evaluation of locomotor suppression and in-vivo biodistributio | haloperidol | 375.864 | 3.7 | 13.96 | 0.00446 | yes | 0.04 | core | solid lipid | none | 2 | natural polymer | emulsion | ethanol | span 60 | centrifugation | none | 209.5 | -23.85 | 0.402 | 83 | spherical | 6 | 24 | 80 | IV | 15 | 90 | 15 | 15 | 480 | 2.34 | 4 | 2.59 | 2.5 | 8.65 | 10.75 | 0.9034749 | 1.6 | 0.8046512 | 6 | 1 | 3.333333
356 | Brain targeting effect of camptothecin-loaded solid lipid nanoparticles in 5 rat after intravenous administration | camptothecin | 348.352 | 1.91 | 11.71 | 0.511 | yes | 0.1 | core | phospholipids | tween | 2 | natural polymer | solvent evaporation | ethanol | Poloxamer | dialysis | none | 134.7 | -18 | 0.2 | 91 | spherical | 6 | 24 | 80 | IV | 60 | 60 | 30 | 15 | 480 | 14 | 129 | 28.6 | 106.4 | 152 | 204 | 0.4895105 | 1.212406 | 0.745098 | 1 | 0.5 | 3.333333
357 | Brain targeting effect of camptothecin-loaded solid lipid nanoparticles in 5 rat after intravenous administration | camptothecin | 348.352 | 1.91 | 11.71 | 0.511 | yes | 0.1 | core | phospholipids | tween | 2 | natural polymer | solvent evaporation | ethanol | tween | dialysis | none | 148.7 | -18.8 | 0.21 | 94.3 | spherical | 6 | 24 | 80 | IV | 60 | 60 | 30 | 15 | 480 | 61 | 242 | 54.4 | 89.5 | 278 | 342 | 1.121324 | 2.703911 | 0.8128655 | 1 | 0.5 | 3.333333
358 | Brain targeting effect of camptothecin-loaded solid lipid nanoparticles in 5 rat after intravenous administration | camptothecin | 348.352 | 1.91 | 11.71 | 0.511 | yes | 0.1 | core | solid lipid | tween | 2 | natural polymer | solvent evaporation | ethanol | Poloxamer | dialysis | none | 131.2 | -21.4 | 0.13 | 92.9 | spherical | 6 | 24 | 80 | IV | 60 | 60 | 30 | 15 | 480 | 129 | 14 | 106.4 | 28.6 | 673 | 547 | 1.212406 | 0.4895105 | 1.230347 | 1 | 0.5 | 3.333333
359 | Brain targeting effect of camptothecin-loaded solid lipid nanoparticles in 5 rat after intravenous administration | camptothecin | 348.352 | 1.91 | 11.71 | 0.511 | yes | 0.1 | core | solid lipid | tween | 2 | natural polymer | solvent evaporation | ethanol | tween | dialysis | none | 159.7 | -24 | 0.16 | 96.5 | spherical | 6 | 24 | 80 | IV | 60 | 60 | 30 | 15 | 480 | 242 | 61 | 89.5 | 54.4 | 1192 | 465 | 2.703911 | 1.121324 | 2.563441 | 1 | 0.5 | 3.333333
360 | A novel lactoferrin-modified -cyclodextrin nanocarrier for brain-targeting drug delivery | IR-775 chloride | 519.5 | 2 | 8 | 0.005 | no | 0.5 | core | CD | PEG | 2 | synthetic polymer | nanoprecipitation | acetonitrile | none | filtration | none | 179 | -24 | 0.2 | 98 | spherical | 6 | 24 | 80 | IV | 60 | 90 | 5 | 90 | 120 | 30 | 30 | 4 | 4 | 2221.4 | 175.7 | 7.5 | 7.5 | 12.64314 | 1.5 | 18 | 3.333333
361 | A novel lactoferrin-modified -cyclodextrin nanocarrier for brain-targeting drug delivery | IR-775 chloride | 519.5 | 2 | 8 | 0.005 | no | 0.5 | core | Dextran | none | 1 | synthetic polymer | nanoprecipitation | acetonitrile | none | filtration | transferrin | 179 | -24 | 0.2 | 98 | spherical | 6 | 24 | 80 | IV | 60 | 90 | 5 | 90 | 120 | 40 | 40 | 16 | 16 | 3133.7 | 236.5 | 2.5 | 2.5 | 13.25032 | 1.5 | 18 | 3.333333
362 | A novel lactoferrin-modified -cyclodextrin nanocarrier for brain-targeting drug delivery | IR-775 chloride | 519.5 | 2 | 8 | 0.005 | no | 0.5 | core | CD | none | 1 | synthetic polymer | nanoprecipitation | acetonitrile | none | filtration | transferrin | 179 | -24 | 0.2 | 97 | spherical | 6 | 24 | 80 | IV | 60 | 90 | 5 | 90 | 120 | 60 | 60 | 14.9 | 14.9 | 4761.2 | 341.3 | 4.026846 | 4.026846 | 13.95019 | 1.5 | 18 | 3.333333
363 | A novel lactoferrin-modified -cyclodextrin nanocarrier for brain-targeting drug delivery | IR-775 chloride | 519.5 | 2 | 8 | 0.005 | no | 0.5 | core | CD | none | 1 | synthetic polymer | nanoprecipitation | acetonitrile | none | filtration | lactoferrin | 179 | -24 | 0.2 | 97 | spherical | 6 | 24 | 80 | IV | 60 | 90 | 5 | 90 | 120 | 120 | 120 | 15.1 | 15.1 | 9338.3 | 350.7 | 7.94702 | 7.94702 | 26.6276 | 1.5 | 18 | 3.333333
364 | Development and Evaluation of a Novel Drug Delivery: Pluronics/SDS Mixed Micelle Loaded With Myricetin In Vitro and In Vivo | Myricetin | 318.2351 | 1.66 | 6.43 | 0.301 | yes | 0.1 | core | phospholipids | solid lipid | 2 | natural polymer | solvent evaporation | ethanol | tween | dialysis | none | 96.3 | -22.38 | 0.2 | 87 | spherical | 18 | 36 | 75 | PO | 15 | 40 | 5 | 5 | 80 | 2 | 0.5 | 30 | 5 | 9.31 | 14.91 | 0.06666667 | 0.1 | 0.6244131 | 2.666667 | 1 | 2.083333
365 | Facile development of nanocomplex-in-nanoparticles for enhanced loading and selective delivery of doxorubicin to brain | Doxorubicin | 543.5193 | 1.41 | 9.53 | 1.18 | yes | 0.1 | matrix | chitosan | none | 2 | natural polymer | ionic gelation | water | none | centrifugation | none | 577 | 47 | 0.576 | 70.7 | spherical | 3 | 16 | 100 | IV | 3600 | 1440 | 120 | 300 | 4320 | 5.36 | 2 | 9.92 | 4 | 277.7 | 749.22 | 0.5403226 | 0.5 | 0.3706521 | 0.4 | 2.5 | 6.25
366 | Facile development of nanocomplex-in-nanoparticles for enhanced loading and selective delivery of doxorubicin to brain | Doxorubicin | 543.5193 | 1.41 | 9.53 | 1.18 | yes | 0.1 | matrix | chitosan | sodium alginate | 2 | natural polymer | ionic gelation | water | none | centrifugation | none | 577 | 47 | 0.576 | 70.7 | spherical | 6 | 18 | 100 | IN | 3600 | 1440 | 120 | 1440 | 4320 | 11.51 | 6 | 4.98 | 3 | 679.9 | 392.44 | 2.311245 | 2 | 1.732494 | 0.4 | 12 | 5.555556
367 | Facile development of nanocomplex-in-nanoparticles for enhanced loading and selective delivery of doxorubicin to brain | Doxorubicin | 543.5193 | 1.41 | 9.53 | 1.18 | yes | 0.1 | matrix | chitosan | other | 2 | natural polymer | ionic gelation | water | none | centrifugation | none | 577 | 47 | 0.576 | 70.7 | spherical | 1 | 6 | 100 | IN | 3600 | 1440 | 120 | 480 | 4320 | 7.87 | 3 | 5.46 | 2 | 482.9 | 371 | 1.441392 | 1.5 | 1.301617 | 0.4 | 4 | 16.66667
368 | Quantification and Brain Targeting of Eugenol-Loaded Surface Modified Nanoparticles Through Intranasal Route in the Treatment of Cerebral Ischemia | Eugenol | 164.2011 | 2.66 | 9.94 | 1.44 | no | 0.1 | core | PCL | chitosan | 2 | synthetic polymer | emulsion | dichloromethane | PVA | freeze drying | none | 224.5 | 18.64 | 0.216 | 68.13 | spherical | 4 | 10 | 80 | IN | 120 | 120 | 5 | 5 | 1440 | 949 | 300 | 176.32 | 100 | 22929.27 | 1985 | 5.38226 | 3 | 11.55127 | 1 | 1 | 8
369 | Quantification and Brain Targeting of Eugenol-Loaded Surface Modified Nanoparticles Through Intranasal Route in the Treatment of Cerebral Ischemia | Eugenol | 164.2011 | 2.66 | 9.94 | 1.44 | no | 0.1 | core | PCL | chitosan | 2 | synthetic polymer | emulsion | dichloromethane | PVA | freeze drying | none | 224.5 | 18.64 | 0.216 | 68.13 | spherical | 4 | 10 | 80 | IV | 120 | 120 | 5 | 5 | 1440 | 292 | 10 | 104.52 | 10 | 9350 | 1104.52 | 2.793724 | 1 | 8.465216 | 1 | 1 | 8
370 | Efavirenz-loaded intranasal microemulsion for crossing blood-CNS interfaces in neuronal-AIDS: Pharmacokinetic and in vivo safety evaluation | Efavirenz | 315.675 | 3.89 | 12.52 | 0.00855 | no | 0.3 | core | solid lipid | none | 1 | lipid | emulsion | ethanol | tween | centrifugation | none | 19.04 | -32.2 | 0.2 | 98.39 | spherical | 3 | 8 | 100 | IN | 15 | 120 | 15 | 15 | 480 | 0.13 | 0.05 | 0.1 | 0.1 | 0.73 | 3.7 | 1.3 | 0.5 | 0.1972973 | 8 | 1 | 12.5
371 | Efavirenz-loaded intranasal microemulsion for crossing blood-CNS interfaces in neuronal-AIDS: Pharmacokinetic and in vivo safety evaluation | Efavirenz | 315.675 | 3.89 | 12.52 | 0.00855 | no | 0.3 | core | solid lipid | none | 1 | lipid | emulsion | ethanol | tween | centrifugation | none | 19.04 | -32.2 | 0.2 | 98.39 | spherical | 4 | 8 | 100 | IV | 15 | 120 | 15 | 15 | 480 | 0.14 | 0.05 | 1.18 | 1.18 | 0.72 | 6.03 | 0.1186441 | 0.04237288 | 0.119403 | 8 | 1 | 12.5
372 | Efavirenz-loaded intranasal microemulsion for crossing blood-CNS interfaces in neuronal-AIDS: Pharmacokinetic and in vivo safety evaluation | Efavirenz | 315.675 | 3.89 | 12.52 | 0.00855 | no | 0.3 | core | solid lipid | none | 1 | lipid | emulsion | ethanol | Poloxamer | centrifugation | none | 19.04 | -32.2 | 0.2 | 98.39 | spherical | 4 | 8 | 70 | IN | 15 | 120 | 15 | 15 | 480 | 0.15 | 0.1 | 0.29 | 0.29 | 1.6 | 1.44 | 0.5172414 | 0.3448276 | 1.111111 | 8 | 1 | 8.75
373 | A Prodrug Nanoparticle Approach for the Oral Delivery of a Hydrophilic Peptide, Leucine5 -enkephalin, to the Brain | Leucine | 131.1729 | -1.8 | 2.79 | 69.8 | yes | 0.1 | matrix | chitosan | none | 1 | natural polymer | ionic gelation | DMSO | none | centrifugation | none | 170 | -32.2 | 0.44 | 70 | spherical | 1 | 3 | 100 | IV | 3 | 90 | 3 | 90 | 480 | 0.085 | 0.085 | 1.66 | 1.66 | 0.296 | 0.55 | 0.05120482 | 0.05120482 | 0.5381818 | 30 | 30 | 33.33333
374 | A Prodrug Nanoparticle Approach for the Oral Delivery of a Hydrophilic Peptide, Leucine5 -enkephalin, to the Brain | Leucine | 131.1729 | -1.8 | 2.79 | 69.8 | yes | 0.1 | matrix | chitosan | none | 1 | natural polymer | ionic gelation | DMSO | none | centrifugation | none | 170 | -32.2 | 0.44 | 70 | spherical | 1 | 3 | 100 | PO | 60 | 240 | 60 | 240 | 480 | 1.09 | 1.09 | 0.266 | 0.266 | 16.807 | 2.811 | 4.097744 | 4.097744 | 5.979011 | 4 | 4 | 33.33333
375 | A Prodrug Nanoparticle Approach for the Oral Delivery of a Hydrophilic Peptide, Leucine5 -enkephalin, to the Brain | Leucine | 131.1729 | -1.8 | 2.79 | 69.8 | yes | 0.1 | matrix | chitosan | other | 1 | natural polymer | ionic gelation | DMSO | none | centrifugation | none | 170 | -32.2 | 0.44 | 70 | spherical | 1 | 2 | 100 | IV | 3 | 90 | 3 | 90 | 480 | 0.141 | 0.141 | 1.66 | 1.66 | 0.442 | 0.641 | 0.08493976 | 0.08493976 | 0.6895476 | 30 | 30 | 50
376 | A Prodrug Nanoparticle Approach for the Oral Delivery of a Hydrophilic Peptide, Leucine5 -enkephalin, to the Brain | Leucine | 131.1729 | -1.8 | 2.79 | 69.8 | yes | 0.1 | matrix | chitosan | other | 1 | natural polymer | ionic gelation | DMSO | none | centrifugation | none | 170 | -32.2 | 0.44 | 70 | spherical | 1 | 2 | 100 | PO | 30 | 240 | 30 | 240 | 480 | 1.098 | 1.098 | 0.171 | 0.171 | 16.508 | 3.079 | 6.421053 | 6.421053 | 5.361481 | 8 | 8 | 50
377 | Ligand anchored poly(propyleneimine) dendrimers for brain targeting: Comparative in vitro and in vivo assessmen | paclitaxel | 853.9061 | 3.2 | 10.36 | 0.00556 | yes | 0.1 | matrix | other | none | 1 | synthetic polymer | solvent evaporation | DMSO | none | centrifugation | none | 26.5 | -8.7 | 0.2 | 29.6 | other | 3 | 12 | 100 | IV | 5 | 60 | 5 | 60 | 480 | 80 | 20 | 535.8 | 535.8 | 821.087 | 5499.23 | 0.1493094 | 0.03732736 | 0.1493094 | 12 | 12 | 8.333333
378 | Ligand anchored poly(propyleneimine) dendrimers for brain targeting: Comparative in vitro and in vivo assessmen | paclitaxel | 853.9061 | 3.2 | 10.36 | 0.00556 | yes | 0.1 | matrix | other | none | 1 | synthetic polymer | solvent evaporation | DMSO | none | centrifugation | protien | 42.7 | 18.2 | 0.2 | 48.03 | other | 4 | 36 | 100 | IV | 5 | 480 | 5 | 60 | 480 | 400 | 150 | 532.2 | 532.2 | 4265.464 | 5675.2 | 0.7515971 | 0.2818489 | 0.7515971 | 96 | 12 | 2.777778
379 | Ligand anchored poly(propyleneimine) dendrimers for brain targeting: Comparative in vitro and in vivo assessmen | paclitaxel | 853.9061 | 3.2 | 10.36 | 0.00556 | yes | 0.1 | matrix | other | none | 1 | synthetic polymer | solvent evaporation | DMSO | none | centrifugation | protien | 26.5 | -8.7 | 0.2 | 53.64 | other | 4.5 | 36 | 100 | IV | 5 | 480 | 5 | 60 | 480 | 500 | 250 | 538.4 | 538.4 | 5945.579 | 6402.2 | 0.9286776 | 0.4643388 | 0.9286776 | 96 | 12 | 2.777778
380 | Ligand anchored poly(propyleneimine) dendrimers for brain targeting: Comparative in vitro and in vivo assessmen | paclitaxel | 853.9061 | 3.2 | 10.36 | 0.00556 | yes | 0.1 | matrix | other | none | 1 | synthetic polymer | solvent evaporation | DMSO | none | centrifugation | protien | 21.5 | -9.2 | 0.2 | 62.02 | other | 5 | 36 | 100 | IV | 5 | 480 | 5 | 60 | 480 | 600 | 300 | 542.6 | 542.6 | 7262.311 | 6567.55 | 1.105787 | 0.5528935 | 1.105787 | 96 | 12 | 2.777778
381 | Selegiline nanoparticle embedded transdermal film: An alternative approach for brain targeting in Parkinson's disease | Selegiline | 187.286 | 3.08 | 8.67 | 0.0254 | no | 0.3 | core | PLGA | none | 1 | synthetic polymer | emulsion | dichloromethane | Poloxamer | centrifugation | none | 286.1 | -29.11 | 0.461 | 95 | spherical | 30 | 70 | 100 | PO | 2400 | 2400 | 300 | 300 | 4200 | 698.47 | 50 | 328.75 | 12.5 | 25451.58 | 12274.02 | 2.124624 | 4 | 2.073614 | 1 | 1 | 1.428571
382 | Selegiline nanoparticle embedded transdermal film: An alternative approach for brain targeting in Parkinson's disease | Selegiline | 187.286 | 3.08 | 8.67 | 0.0254 | no | 0.3 | core | PLGA | none | 1 | synthetic polymer | emulsion | dichloromethane | Poloxamer | centrifugation | none | 286.1 | -29.11 | 0.461 | 95 | spherical | 30 | 70 | 100 | IV | 30 | 30 | 15 | 15 | 360 | 709.13 | 350 | 448.5 | 300 | 1401.28 | 924.92 | 1.581115 | 1.166667 | 1.515028 | 1 | 1 | 1.428571
383 | Tailored Polymer Lipid Hybrid Nanoparticles For The Delivery Of Drug Conjugate: Dual Strategy For Brain Targeting | paclitaxel | 853.9061 | 3.2 | 10.36 | 0.00556 | yes | 0.2 | core | PLGA | phospholipids | 2 | synthetic polymer | nanoprecipitation | ethanol | none | centrifugation | none | 200 | -30 | 0.2 | 79 | spherical | 24 | 120 | 96 | IV | 60 | 240 | 60 | 60 | 1440 | 25 | 15 | 5 | 5 | 49.81 | 46.92 | 5 | 3 | 1.061594 | 4 | 1 | 0.8
384 | Tailored Polymer Lipid Hybrid Nanoparticles For The Delivery Of Drug Conjugate: Dual Strategy For Brain Targeting | paclitaxel | 853.9061 | 3.2 | 10.36 | 0.00556 | yes | 0.2 | core | PLGA | phospholipids | 2 | synthetic polymer | nanoprecipitation | ethanol | none | centrifugation | protien | 200 | -30 | 0.2 | 81 | spherical | 24 | 120 | 87 | IV | 60 | 240 | 60 | 60 | 1440 | 45 | 30 | 4 | 4 | 84.69 | 85.74 | 11.25 | 7.5 | 0.9877537 | 4 | 1 | 0.725
385 | Curcumin and its nano-formulation: The kinetics of tissue distribution and blood–brain barrier penetration | curcumin | 368.3799 | 3.62 | 9.06 | 0.00575 | no | 0.2 | core | PLGA | none | 1 | synthetic polymer | solvent evaporation | dichloromethane | PVA | centrifugation | none | 168 | -14.1 | 0.085 | 44.8 | spherical | 0.5 | 6 | 90 | IV | 15 | 15 | 15 | 15 | 60 | 0.2 | 0.2 | 0.1 | 0.1 | 13.4 | 6.55 | 2 | 2 | 2.045802 | 1 | 1 | 15
386 | Curcumin and its nano-formulation: The kinetics of tissue distribution and blood–brain barrier penetration | curcumin | 368.3799 | 3.62 | 9.06 | 0.00575 | no | 0.2 | core | PLGA | none | 1 | synthetic polymer | solvent evaporation | dichloromethane | PVA | centrifugation | none | 168 | -14.1 | 0.085 | 44.8 | spherical | 0.5 | 6 | 90 | IV | 15 | 15 | 15 | 15 | 60 | 0.2 | 0.2 | 0.1 | 0.1 | 13.4 | 5.01 | 2 | 2 | 2.674651 | 1 | 1 | 15
387 | Curcumin and its nano-formulation: The kinetics of tissue distribution and blood–brain barrier penetration | curcumin | 368.3799 | 3.62 | 9.06 | 0.00575 | no | 0.2 | core | PLGA | none | 1 | synthetic polymer | solvent evaporation | dichloromethane | PVA | centrifugation | none | 168 | -14.1 | 0.085 | 44.8 | spherical | 0.5 | 6 | 90 | IV | 15 | 15 | 15 | 15 | 60 | 0.2 | 0.2 | 0.1 | 0.1 | 13.4 | 11.7 | 2 | 2 | 1.145299 | 1 | 1 | 15
388 | Curcumin and its nano-formulation: The kinetics of tissue distribution and blood–brain barrier penetration | curcumin | 368.3799 | 3.62 | 9.06 | 0.00575 | no | 0.2 | core | PLGA | none | 1 | synthetic polymer | solvent evaporation | dichloromethane | PVA | centrifugation | none | 168 | -14.1 | 0.085 | 44.8 | spherical | 0.5 | 6 | 90 | IV | 15 | 15 | 15 | 15 | 60 | 0.2 | 0.2 | 0.1 | 0.1 | 13.4 | 3.96 | 2 | 2 | 3.383838 | 1 | 1 | 15
389 | Curcumin and its nano-formulation: The kinetics of tissue distribution and blood–brain barrier penetration | curcumin | 368.3799 | 3.62 | 9.06 | 0.00575 | no | 0.2 | core | PLGA | none | 1 | synthetic polymer | solvent evaporation | dichloromethane | PVA | centrifugation | none | 168 | -14.1 | 0.085 | 44.8 | spherical | 0.5 | 6 | 90 | IV | 15 | 15 | 15 | 15 | 60 | 0.2 | 0.2 | 0.1 | 0.1 | 13.4 | 3.01 | 2 | 2 | 4.451827 | 1 | 1 | 15
390 | Curcumin and its nano-formulation: The kinetics of tissue distribution and blood–brain barrier penetration | curcumin | 368.3799 | 3.62 | 9.06 | 0.00575 | no | 0.2 | core | PLGA | none | 1 | synthetic polymer | solvent evaporation | dichloromethane | PVA | centrifugation | none | 168 | -14.1 | 0.085 | 44.8 | spherical | 0.5 | 6 | 90 | IV | 15 | 15 | 15 | 15 | 60 | 0.2 | 0.2 | 0.1 | 0.1 | 13.4 | 5.54 | 2 | 2 | 2.418773 | 1 | 1 | 15
391 | Lapatinib-loaded human serum albumin nanoparticles for the prevention and treatment of triple-negative breast cancer metastasis to the brain | Lapatinib | 581.058 | 5.18 | 15.99 | 0.0223 | yes | 0.25 | matrix | phospholipids | protien | 2 | natural polymer | emulsion | chloroform | none | filtration | none | 140 | 21.4 | 0.189 | 84.9 | spherical | 6 | 24 | 60 | IV | 30 | 30 | 30 | 30 | 480 | 200 | 200 | 100 | 100 | 316.18 | 7407.73 | 2 | 2 | 0.04268244 | 1 | 1 | 2.5
392 | Lapatinib-loaded human serum albumin nanoparticles for the prevention and treatment of triple-negative breast cancer metastasis to the brain | Lapatinib | 581.058 | 5.18 | 15.99 | 0.0223 | yes | 0.25 | matrix | phospholipids | protien | 2 | natural polymer | emulsion | chloroform | none | filtration | none | 140 | 21.4 | 0.189 | 84.9 | spherical | 6 | 24 | 60 | IV | 60 | 60 | 30 | 30 | 480 | 500 | 400 | 110 | 110 | 1113.04 | 7712.01 | 4.545455 | 3.636364 | 0.1443255 | 1 | 1 | 2.5
393 | Oral nanoparticle-based antituberculosis drug delivery to the brain in an experimental model | Ethambutol | 277.232 | -0.12 | 14.82 | 7.58 | no | 0.3 | core | PLGA | none | 1 | synthetic polymer | solvent evaporation | dichloromethane | PVA | centrifugation | none | 180 | -20 | 0.2 | 55 | spherical | 6 | 24 | 60 | PO | 1440 | 4320 | 5 | 10 | 7200 | 2.1 | 0.01 | 3 | 1 | 158.2 | 226 | 0.7 | 0.01 | 0.7 | 3 | 2 | 2.5
394 | Oral nanoparticle-based antituberculosis drug delivery to the brain in an experimental model | Rifampicin | 822.9402 | 3.85 | 6.9 | 0.0413 | yes | 0.3 | core | PLGA | none | 1 | synthetic polymer | solvent evaporation | dichloromethane | PVA | centrifugation | none | 190 | -20 | 0.2 | 67 | spherical | 6 | 24 | 60 | PO | 1440 | 4320 | 5 | 10 | 7200 | 2.31 | 0.01 | 1 | 0.1 | 277.2 | 120 | 2.31 | 0.1 | 2.31 | 3 | 2 | 2.5
395 | Oral nanoparticle-based antituberculosis drug delivery to the brain in an experimental model | Isoniazid | 137.1393 | -0.71 | 13.61 | 34.9 | no | 0.3 | core | PLGA | none | 1 | synthetic polymer | solvent evaporation | dichloromethane | PVA | centrifugation | none | 180 | -20 | 0.2 | 68 | spherical | 6 | 24 | 60 | PO | 4320 | 4320 | 5 | 10 | 7200 | 1.9 | 0.01 | 4 | 0.1 | 151.05 | 318 | 0.475 | 0.1 | 0.475 | 1 | 2 | 2.5
396 | Oral nanoparticle-based antituberculosis drug delivery to the brain in an experimental model | Pyrazinamide | 123.1127 | -0.71 | 13.6 | 93.7 | no | 0.3 | core | PLGA | none | 1 | synthetic polymer | solvent evaporation | dichloromethane | PVA | centrifugation | none | 290 | -20 | 0.2 | 43 | spherical | 6 | 24 | 60 | PO | 2880 | 4320 | 5 | 10 | 7200 | 46.77 | 0.01 | 4 | 1 | 5600 | 3372 | 11.6925 | 0.01 | 1.660735 | 1.5 | 2 | 2.5
397 | Rethinking carbamazepine oral delivery using polymer-lipid hybrid nanoparticles | carbamazepine | 236.2686 | 2.1 | 15.69 | 0.152 | no | 0.1 | core | solid lipid | chitosan | 2 | lipid | emulsion | oil phase | tween | centrifugation | none | 140 | 11.7 | 0.176 | 70 | spherical | 2 | 8 | 100 | PO | 120 | 180 | 5 | 5 | 1440 | 7.55 | 4 | 8.42 | 6 | 50.1 | 58.5 | 0.8966746 | 0.6666667 | 0.8564103 | 1.5 | 1 | 12.5
398 | Rethinking carbamazepine oral delivery using polymer-lipid hybrid nanoparticles | carbamazepine | 236.2686 | 2.1 | 15.69 | 0.152 | no | 0.1 | core | solid lipid | chitosan | 2 | lipid | emulsion | oil phase | tween | centrifugation | none | 140 | 11.7 | 0.176 | 70 | spherical | 2 | 8 | 100 | PO | 240 | 180 | 5 | 5 | 1440 | 0.81 | 0.1 | 2.59 | 0.5 | 9.81 | 19.6 | 0.3127413 | 0.2 | 0.5005102 | 0.75 | 1 | 12.5
399 | Stealth lipid polymer hybrid nanoparticles loaded with rutin for effective brain delivery – comparative study with the gold standard (Tween 80): optimization, characterization and biodistribution | quercetin | 302.2357 | 1.81 | 6.44 | 0.261 | yes | 0.05 | core | PLGA | phospholipids | 2 | synthetic polymer | nanoprecipitation | Acetone | tween | centrifugation | none | 272.5 | -5.03 | 0.272 | 64.32 | spherical | 1 | 6 | 100 | IV | 15 | 15 | 15 | 15 | 240 | 0.57 | 0.6 | 1.91 | 1.91 | 1.14 | 4.45 | 0.2984293 | 0.3141361 | 0.2561798 | 1 | 1 | 16.66667
400 | Stealth lipid polymer hybrid nanoparticles loaded with rutin for effective brain delivery – comparative study with the gold standard (Tween 80): optimization, characterization and biodistribution | quercetin | 302.2357 | 1.81 | 6.44 | 0.261 | yes | 0.05 | core | PLGA | phospholipids | 2 | synthetic polymer | nanoprecipitation | Acetone | tween | centrifugation | none | 203 | -2.52 | 0.251 | 74.23 | spherical | 1 | 6 | 100 | IV | 60 | 30 | 15 | 15 | 240 | 0.67 | 0.1 | 1.78 | 0.1 | 1.11 | 2.72 | 0.3764045 | 1 | 0.4080882 | 0.5 | 1 | 16.66667
401 | Stealth lipid polymer hybrid nanoparticles loaded with rutin for effective brain delivery – comparative study with the gold standard (Tween 80): optimization, characterization and biodistribution | quercetin | 302.2357 | 1.81 | 6.44 | 0.261 | yes | 0.05 | core | PLGA | phospholipids | 2 | synthetic polymer | nanoprecipitation | Acetone | tween | centrifugation | none | 232.4 | -1.76 | 0.339 | 68.06 | spherical | 1 | 6 | 100 | IV | 60 | 120 | 15 | 15 | 240 | 0.66 | 0.1 | 4.4 | 0.1 | 1.31 | 4.39 | 0.15 | 1 | 0.2984055 | 2 | 1 | 16.66667
402 | Development and evaluation of Desvenlafaxine loaded PLGA-Chitosan nanoparticles for brain delivery | Desvenlafaxine | 263.3752 | 2.6 | 10.11 | 1.4 | yes | 0.3 | core | PLGA | chitosan | 2 | synthetic polymer | emulsion | chloroform | PVA | centrifugation | none | 172.5 | 35.63 | 0.254 | 76.4 | spherical | 4 | 12 | 75 | IV | 5 | 240 | 5 | 5 | 4500 | 396.91 | 200 | 16265.67 | 16000 | 22079.5 | 350561.4 | 0.0244017 | 0.0125 | 0.06298326 | 48 | 1 | 6.25